## Book11
ReheatingTime | RollDia | RollCrown | EntryThickness | Width | Length | Temperature | Speed | WaitTime | Redn | Strain | strainrate | Flowstress | Force | Torque
205 | 1120.265 | 210.25 | 250 | 2232.66 | 4131 | 1128 | 1.93 | 73 | 0.09 | 0.113477698 | 1.580501235 | 49.89052501 | 23908 | 3528
205 | 1120.265 | 210.25 | 226.6 | 4139.9 | 2503 | 1121 | 1.72 | 46 | 0.07 | 0.08839824 | 1.291303081 | 44.74125969 | 35748 | 4515
205 | 1120.265 | 210.25 | 209.9 | 4139.48 | 2642 | 1114 | 1.74 | 7 | 0.08 | 0.090661739 | 1.364361899 | 47.65306169 | 39327 | 5028
205 | 1120.265 | 210.25 | 194.05 | 2611.11 | 4820 | 1105 | 2.02 | 31 | 0.16 | 0.194911558 | 2.511538111 | 64.10576525 | 33462 | 5366
205 | 1120.265 | 210.25 | 163.91 | 2620.27 | 5748 | 1105 | 2.06 | 8 | 0.18 | 0.23454374 | 3.077811693 | 70.022909 | 34806 | 5401
205 | 1120.265 | 210.25 | 133.78 | 2633.78 | 7279 | 1105 | 2.21 | 8 | 0.21 | 0.272693585 | 3.947243123 | 76.98203974 | 37489 | 5410
205 | 1120.265 | 210.25 | 105.64 | 2615.04 | 9502 | 1103 | 2.52 | 8 | 0.24 | 0.313537554 | 5.431155617 | 85.50115614 | 38993 | 5030
205 | 1120.265 | 210.25 | 80.52 | 2614.78 | 13323 | 1099 | 2.93 | 8 | 0.28 | 0.378017979 | 7.92093053 | 98.89480835 | 44838 | 5189
205 | 1120.265 | 210.25 | 58.04 | 2615.31 | 19949 | 1092 | 3.14 | 8 | 0.32 | 0.442612791 | 10.78055088 | 111.0444868 | 45730 | 4611
205 | 1120.265 | 210.25 | 39.56 | 2611.98 | 23652 | 966 | 3.3 | 110 | 0.16 | 0.20656396 | 8.204684777 | 117.5308141 | 33435 | 2059
205 | 1120.265 | 210.25 | 33.08 | 2613.28 | 27621 | 939 | 3.94 | 7 | 0.14 | 0.177765188 | 9.418499162 | 122.2536543 | 32508 | 1753
205 | 1120.265 | 210.25 | 28.36 | 2621.92 | 31463 | 916 | 4.22 | 7 | 0.12 | 0.151168122 | 9.53758216 | 123.7665203 | 30498 | 1414
205 | 1120.265 | 210.25 | 24.88 | 2607.28 | 35139 | 889 | 4.55 | 6 | 0.1 | 0.124861467 | 9.378152481 | 116.7824622 | 28559 | 1174
271 | 1120.265 | 211.15 | 250 | 2238.87 | 4125 | 1138 | 1.92 | 131 | 0.09 | 0.112306266 | 1.567540284 | 50.05159296 | 22475 | 3359
271 | 1120.265 | 211.15 | 226.83 | 4160.47 | 2500 | 1130 | 1.72 | 56 | 0.07 | 0.085396316 | 1.267488111 | 45.98959766 | 34918 | 4433
271 | 1120.265 | 211.15 | 210.66 | 4142.79 | 2651 | 1122 | 1.74 | 7 | 0.07 | 0.088544697 | 1.34584102 | 44.66187127 | 38340 | 4771
271 | 1120.265 | 211.15 | 195.11 | 2610.66 | 4730 | 1112 | 1.99 | 36 | 0.15 | 0.193058858 | 2.45533445 | 63.9282888 | 33171 | 5362
271 | 1120.265 | 211.15 | 165.07 | 2598.34 | 5782 | 1111 | 2.06 | 8 | 0.18 | 0.231862246 | 3.047539752 | 70.13243626 | 34438 | 5393
271 | 1120.265 | 211.15 | 135.04 | 2616.56 | 7297 | 1111 | 2.2 | 8 | 0.21 | 0.278174603 | 3.958450796 | 76.63873675 | 37511 | 5487
271 | 1120.265 | 211.15 | 106.13 | 2605.83 | 9531 | 1108 | 2.52 | 8 | 0.24 | 0.319741881 | 5.479359241 | 85.14083601 | 39657 | 5171
271 | 1120.265 | 211.15 | 80.46 | 2605.56 | 13532 | 1104 | 2.93 | 8 | 0.28 | 0.386746489 | 8.031021997 | 99.35810004 | 45366 | 5314
271 | 1120.265 | 211.15 | 57.56 | 2614.34 | 20046 | 1095 | 3.15 | 8 | 0.32 | 0.437410137 | 10.7832172 | 110.3393223 | 44959 | 4503
271 | 1120.265 | 211.15 | 39.41 | 2594.52 | 23715 | 965 | 3.33 | 106 | 0.16 | 0.207074603 | 8.325619085 | 117.9093559 | 32642 | 2004
271 | 1120.265 | 211.15 | 32.94 | 2607.39 | 27849 | 953 | 3.95 | 7 | 0.14 | 0.178582265 | 9.480123194 | 117.676246 | 32542 | 1762
271 | 1120.265 | 211.15 | 28.22 | 2620.37 | 31803 | 928 | 4.23 | 7 | 0.12 | 0.151036561 | 9.622691611 | 120.8037434 | 29656 | 1364
271 | 1120.265 | 211.15 | 24.76 | 2606.96 | 35478 | 899 | 4.57 | 6 | 0.1 | 0.124980934 | 9.445133237 | 114.6307087 | 28466 | 1166
278 | 1120.265 | 212.2 | 250 | 2236.11 | 4128 | 1128 | 1.93 | 102 | 0.09 | 0.113528657 | 1.578568538 | 49.86537746 | 24734 | 3678
278 | 1120.265 | 212.2 | 226.59 | 4156.88 | 2506 | 1120 | 1.71 | 32 | 0.07 | 0.08856735 | 1.283075779 | 44.6900316 | 37089 | 4760
278 | 1120.265 | 212.2 | 209.86 | 4134.94 | 2717 | 1118 | 1.76 | 7 | 0.08 | 0.090679716 | 1.378423989 | 47.46680925 | 40227 | 4942
278 | 1120.265 | 212.2 | 194.01 | 2615.87 | 4821 | 1107 | 2.01 | 30 | 0.16 | 0.195025803 | 2.497677582 | 66.04140808 | 34326 | 5542
278 | 1120.265 | 212.2 | 163.86 | 2610.3 | 5792 | 1109 | 2.05 | 8 | 0.18 | 0.23419145 | 3.056801609 | 69.65582316 | 35662 | 5582
278 | 1120.265 | 212.2 | 133.78 | 2640.4 | 7283 | 1109 | 2.2 | 8 | 0.21 | 0.271491853 | 3.917826144 | 76.79041832 | 37807 | 5448
278 | 1120.265 | 212.2 | 105.75 | 2611.72 | 9518 | 1108 | 2.52 | 8 | 0.24 | 0.318905551 | 5.47390728 | 85.34271293 | 40426 | 5265
278 | 1120.265 | 212.2 | 80.23 | 2611.75 | 13262 | 1104 | 2.91 | 8 | 0.28 | 0.378037222 | 7.865491649 | 98.02931115 | 45897 | 5317
278 | 1120.265 | 212.2 | 57.83 | 2621.41 | 19921 | 1096 | 3.15 | 8 | 0.32 | 0.442520934 | 10.81501973 | 110.3739485 | 46568 | 4707
278 | 1120.265 | 212.2 | 39.42 | 2608.34 | 23623 | 969 | 3.28 | 104 | 0.16 | 0.207017069 | 8.184074444 | 116.2201146 | 33203 | 2030
278 | 1120.265 | 212.2 | 32.95 | 2625.78 | 27570 | 944 | 3.92 | 7 | 0.14 | 0.177705876 | 9.385124014 | 120.7166915 | 32570 | 1758
278 | 1120.265 | 212.2 | 28.25 | 2622.68 | 31558 | 921 | 4.21 | 7 | 0.12 | 0.151331105 | 9.527423949 | 122.269224 | 30595 | 1420
278 | 1120.265 | 212.2 | 24.78 | 2615.45 | 35120 | 895 | 4.54 | 6 | 0.1 | 0.125393721 | 9.410910533 | 121.6045411 | 28478 | 1162
284 | 1120.265 | 213.05 | 250 | 2238.32 | 4127 | 1148 | 1.89 | 85 | 0.09 | 0.112306266 | 1.548316242 | 49.78852283 | 20684 | 2998
284 | 1120.265 | 213.05 | 226.83 | 4181.9 | 2428 | 1140 | 1.64 | 51 | 0.07 | 0.087041892 | 1.224501323 | 44.8489978 | 33464 | 4486
284 | 1120.265 | 213.05 | 210.36 | 4176.77 | 2757 | 1130 | 1.75 | 7 | 0.08 | 0.09051488 | 1.376206427 | 47.0969986 | 36360 | 4519
284 | 1120.265 | 213.05 | 194.5 | 2621.2 | 4812 | 1121 | 2.01 | 27 | 0.15 | 0.191193229 | 2.478539516 | 63.92449981 | 30483 | 4900
284 | 1120.265 | 213.05 | 164.82 | 2621.19 | 5809 | 1121 | 2.07 | 8 | 0.18 | 0.229855621 | 3.054056366 | 67.99061014 | 33388 | 5147
284 | 1120.265 | 213.05 | 135.07 | 2621.75 | 7306 | 1120 | 2.22 | 8 | 0.22 | 0.283446803 | 4.050157461 | 76.48011894 | 35479 | 5202
284 | 1120.265 | 213.05 | 105.67 | 2618.53 | 9576 | 1117 | 2.53 | 8 | 0.25 | 0.326554568 | 5.589677721 | 86.15656236 | 39091 | 5105
284 | 1120.265 | 213.05 | 79.64 | 2617.13 | 13836 | 1112 | 2.97 | 8 | 0.29 | 0.396176445 | 8.329330536 | 99.84182168 | 43541 | 5104
284 | 1120.265 | 213.05 | 56.51 | 2612.8 | 20207 | 1102 | 3.15 | 7 | 0.3 | 0.416151791 | 10.58174461 | 108.183128 | 41753 | 4047
284 | 1120.265 | 213.05 | 39.41 | 2613.25 | 23858 | 964 | 3.32 | 120 | 0.16 | 0.206373722 | 8.288142 | 118.5389278 | 32701 | 2018
284 | 1120.265 | 213.05 | 32.96 | 2605.5 | 27845 | 945 | 3.94 | 7 | 0.14 | 0.179283146 | 9.428564448 | 119.4643292 | 33509 | 1809
284 | 1120.265 | 213.05 | 28.22 | 2622.98 | 31866 | 922 | 4.23 | 7 | 0.12 | 0.150104223 | 9.539627008 | 123.0217335 | 30285 | 1397
284 | 1120.265 | 213.05 | 24.78 | 2600.72 | 35482 | 894 | 4.57 | 6 | 0.1 | 0.126433056 | 9.469351929 | 120.9310532 | 29107 | 1197
291 | 1120.265 | 213.85 | 250 | 2236.78 | 4138 | 1131 | 1.89 | 95 | 0.09 | 0.113426742 | 1.54658195 | 49.75182976 | 24217 | 3480
291 | 1120.265 | 213.85 | 226.61 | 4124.21 | 2506 | 1125 | 1.72 | 37 | 0.07 | 0.086415547 | 1.273456345 | 45.61126103 | 36326 | 4553
291 | 1120.265 | 213.85 | 210.27 | 4125.72 | 2721 | 1120 | 1.75 | 7 | 0.08 | 0.090436398 | 1.366903386 | 47.498612 | 40334 | 5060
291 | 1120.265 | 213.85 | 194.43 | 2612.51 | 4747 | 1111 | 1.96 | 30 | 0.16 | 0.19759331 | 2.451491884 | 64.68385471 | 34344 | 5413
291 | 1120.265 | 213.85 | 163.85 | 2607.97 | 5780 | 1112 | 2.06 | 8 | 0.18 | 0.224408528 | 2.999935109 | 68.20699224 | 34504 | 5299
291 | 1120.265 | 213.85 | 134.91 | 2625.48 | 7101 | 1111 | 2.2 | 8 | 0.2 | 0.258177636 | 3.7930086 | 74.50613947 | 36440 | 5152
291 | 1120.265 | 213.85 | 107.88 | 2608.25 | 9307 | 1109 | 2.49 | 8 | 0.23 | 0.308036826 | 5.256592348 | 83.99797972 | 39256 | 5112
291 | 1120.265 | 213.85 | 82.62 | 2608.94 | 12896 | 1105 | 2.89 | 8 | 0.28 | 0.377120817 | 7.704544725 | 97.59857278 | 45623 | 5387
291 | 1120.265 | 213.85 | 59.6 | 2614.53 | 19905 | 1098 | 3.14 | 8 | 0.33 | 0.469741753 | 11.03833869 | 110.805774 | 48315 | 5076
291 | 1120.265 | 213.85 | 39.68 | 2602.91 | 28337 | 960 | 3.03 | 114 | 0.3 | 0.418774386 | 11.26202351 | 151.5894601 | 59433 | 4613
291 | 1120.265 | 213.85 | 27.61 | 2623.14 | 34479 | 941 | 4.3 | 7 | 0.18 | 0.226614284 | 12.39212259 | 139.6430118 | 40833 | 2137
296 | 1120.265 | 214.65 | 250 | 2238.1 | 4048 | 1146 | 1.88 | 105 | 0.09 | 0.11210266 | 1.534775369 | 49.89595016 | 21967 | 3258
296 | 1120.265 | 214.65 | 226.87 | 4119.34 | 2517 | 1139 | 1.71 | 37 | 0.07 | 0.086148187 | 1.267158088 | 45.35969454 | 34101 | 4359
296 | 1120.265 | 214.65 | 210.56 | 4119.34 | 2718 | 1134 | 1.75 | 7 | 0.07 | 0.08977326 | 1.36708797 | 43.70669868 | 36892 | 4506
296 | 1120.265 | 214.65 | 194.81 | 2619.12 | 4738 | 1124 | 1.95 | 27 | 0.16 | 0.196189095 | 2.437439475 | 64.09560127 | 30893 | 4824
296 | 1120.265 | 214.65 | 164.37 | 2606.58 | 5712 | 1125 | 2.07 | 9 | 0.18 | 0.229694687 | 3.053808183 | 67.76164527 | 33924 | 5184
296 | 1120.265 | 214.65 | 134.72 | 2627.47 | 7158 | 1124 | 2.2 | 8 | 0.2 | 0.263744021 | 3.855703854 | 73.92786402 | 34251 | 4876
296 | 1120.265 | 214.65 | 107.21 | 2611.46 | 9354 | 1121 | 2.5 | 8 | 0.24 | 0.31250185 | 5.346747447 | 83.76840764 | 38331 | 4960
296 | 1120.265 | 214.65 | 81.79 | 2610.5 | 13023 | 1116 | 2.89 | 8 | 0.28 | 0.378124427 | 7.783450259 | 96.327905 | 42982 | 5057
296 | 1120.265 | 214.65 | 58.95 | 2616.25 | 19950 | 1106 | 3.14 | 8 | 0.33 | 0.465256341 | 11.06476567 | 110.422305 | 45967 | 4755
296 | 1120.265 | 214.65 | 39.4 | 2606.75 | 28751 | 958 | 3.02 | 64 | 0.3 | 0.418149987 | 11.49930577 | 153.1166987 | 50462 | 3907
296 | 1120.265 | 214.65 | 27.43 | 2629.9 | 34791 | 995 | 4.32 | 7 | 0.17 | 0.220079965 | 12.60139034 | 124.5329398 | 34877 | 1817
296 | 1120.265 | 215.2 | 250 | 1634.13 | 3082 | 1125 | 1.69 | 75 | 0.09 | 0.114089352 | 1.392037157 | 49.51227906 | 16418 | 2446
296 | 1120.265 | 215.2 | 226.48 | 3012.04 | 1902 | 1118 | 1.58 | 34 | 0.08 | 0.099452841 | 1.265740872 | 46.60686778 | 27164 | 3447
296 | 1120.265 | 215.2 | 207.79 | 3007.54 | 2012 | 1113 | 1.6 | 7 | 0.09 | 0.105601001 | 1.372473474 | 50.77795592 | 29722 | 3795
296 | 1120.265 | 215.2 | 189.63 | 3006.41 | 2186 | 1112 | 1.63 | 8 | 0.09 | 0.111736567 | 1.515711993 | 51.37917658 | 25678 | 3049
296 | 1120.265 | 215.2 | 172.14 | 2154.35 | 3463 | 1101 | 1.71 | 32 | 0.14 | 0.174782554 | 2.125076326 | 61.14874819 | 23017 | 3223
296 | 1120.265 | 215.2 | 147.96 | 2150.5 | 4141 | 1099 | 1.89 | 8 | 0.16 | 0.206413549 | 2.757686911 | 68.21138605 | 25677 | 3378
296 | 1120.265 | 215.2 | 123.74 | 2149.94 | 4913 | 1097 | 2.01 | 7 | 0.18 | 0.232762256 | 3.413828241 | 72.59483242 | 25485 | 3224
296 | 1120.265 | 215.2 | 101.15 | 2166.41 | 5950 | 1093 | 2.08 | 7 | 0.17 | 0.212057521 | 3.675071281 | 72.20606252 | 23264 | 2540
296 | 1120.265 | 215.2 | 84.18 | 2153.41 | 6955 | 1086 | 2.22 | 7 | 0.15 | 0.188839349 | 3.998027877 | 70.57541652 | 20178 | 1961
296 | 1120.265 | 215.2 | 71.48 | 2156.54 | 8454 | 956 | 2.47 | 35 | 0.17 | 0.221955714 | 5.067551352 | 115.0845316 | 31690 | 2750
296 | 1120.265 | 215.2 | 58.98 | 2145.77 | 10203 | 947 | 2.71 | 8 | 0.17 | 0.216651297 | 5.825032238 | 119.7873183 | 34931 | 2899
296 | 1120.265 | 215.2 | 48.89 | 2145.73 | 12245 | 937 | 2.9 | 7 | 0.17 | 0.213980236 | 6.686341389 | 123.3011575 | 32443 | 2379
1188 | 1120.265 | 215.25 | 250 | 1633.4 | 2958 | 1137 | 1.68 | 81 | 0.09 | 0.1129173 | 1.379508808 | 49.5582146 | 15364 | 2334
1188 | 1120.265 | 215.25 | 226.71 | 3006.86 | 1946 | 1129 | 1.6 | 39 | 0.12 | 0.151115061 | 1.610563668 | 56.78696033 | 32975 | 4891
1188 | 1120.265 | 215.25 | 198.9 | 3000.36 | 2205 | 1125 | 1.63 | 8 | 0.13 | 0.164635907 | 1.830974637 | 57.42397422 | 32433 | 4650
1188 | 1120.265 | 215.25 | 172.47 | 2154.14 | 3561 | 1115 | 1.79 | 27 | 0.16 | 0.202640209 | 2.41177653 | 64.71779881 | 25223 | 3683
1188 | 1120.265 | 215.25 | 144.71 | 2152.54 | 4287 | 1115 | 1.89 | 8 | 0.19 | 0.245539308 | 3.079751465 | 71.50115455 | 26754 | 3646
1188 | 1120.265 | 215.25 | 116.99 | 2152.16 | 5421 | 1113 | 2.06 | 8 | 0.22 | 0.290601881 | 4.067612702 | 59.94574384 | 29636 | 3854
1188 | 1120.265 | 215.25 | 90.96 | 2159.13 | 6897 | 1109 | 2.18 | 7 | 0.21 | 0.278608452 | 4.717644212 | 79.66491716 | 26947 | 3013
1188 | 1120.265 | 215.25 | 71.46 | 2148.63 | 8491 | 957 | 2.46 | 160 | 0.17 | 0.220654108 | 5.070103797 | 115.3787653 | 29046 | 2562
1188 | 1120.265 | 215.25 | 59.03 | 2145.69 | 10186 | 976 | 2.71 | 8 | 0.17 | 0.214092447 | 5.882861192 | 107.0645454 | 30164 | 2460
1188 | 1120.265 | 215.25 | 49.04 | 2147.21 | 12255 | 966 | 2.89 | 7 | 0.17 | 0.212412026 | 6.734020276 | 113.8756567 | 28725 | 2092
246 | 1120.265 | 215.85 | 250 | 1632.19 | 3024 | 1126 | 1.68 | 73 | 0.09 | 0.114089352 | 1.38277403 | 49.45894149 | 16687 | 2543
246 | 1120.265 | 215.85 | 226.48 | 3030.42 | 1840 | 1119 | 1.57 | 28 | 0.08 | 0.0998419 | 1.259534902 | 46.37666693 | 27782 | 3657
246 | 1120.265 | 215.85 | 207.72 | 3008.48 | 2005 | 1116 | 1.61 | 7 | 0.09 | 0.106247574 | 1.386406672 | 50.31597725 | 29604 | 3681
246 | 1120.265 | 215.85 | 189.46 | 3026.24 | 2181 | 1115 | 1.62 | 8 | 0.09 | 0.111841843 | 1.506137285 | 51.14461762 | 26458 | 3231
246 | 1120.265 | 215.85 | 171.97 | 2160.78 | 3481 | 1104 | 1.71 | 39 | 0.14 | 0.175047246 | 2.128068147 | 63.14811048 | 23042 | 3260
246 | 1120.265 | 215.85 | 147.78 | 2152.75 | 4087 | 1100 | 1.88 | 8 | 0.16 | 0.206315121 | 2.743085792 | 68.08832858 | 25850 | 3530
246 | 1120.265 | 215.85 | 123.6 | 2155.54 | 4908 | 1097 | 2.02 | 7 | 0.18 | 0.232368702 | 3.42732988 | 72.76431609 | 25811 | 3264
246 | 1120.265 | 215.85 | 101.07 | 2166.07 | 6029 | 1094 | 2.09 | 7 | 0.17 | 0.211829958 | 3.690430911 | 72.2202807 | 23388 | 2541
246 | 1120.265 | 215.85 | 84.13 | 2156.92 | 7043 | 1087 | 2.22 | 7 | 0.15 | 0.188153293 | 3.990133614 | 70.68849985 | 20222 | 1956
246 | 1120.265 | 215.85 | 71.48 | 2150.02 | 8418 | 956 | 2.47 | 35 | 0.18 | 0.222151509 | 5.047520425 | 114.9297821 | 33014 | 2896
246 | 1120.265 | 215.85 | 58.97 | 2148.23 | 10239 | 929 | 2.71 | 8 | 0.17 | 0.216691709 | 5.784829222 | 126.4906832 | 36911 | 3065
246 | 1120.265 | 215.85 | 48.88 | 2147.07 | 12333 | 919 | 2.89 | 7 | 0.17 | 0.214312707 | 6.608667162 | 129.3041002 | 34631 | 2525
246 | 1120.265 | 215.85 | 40.6 | 2146.72 | 13755 | 906 | 2.98 | 7 | 0.1 | 0.117244158 | 5.141192181 | 106.2816374 | 22520 | 1231
249 | 1120.265 | 216 | 250 | 1631.56 | 2944 | 1141 | 1.68 | 76 | 0.09 | 0.112764511 | 1.379775543 | 49.50797476 | 14982 | 2365
249 | 1120.265 | 216 | 226.74 | 3017.54 | 1924 | 1134 | 1.58 | 32 | 0.12 | 0.147616207 | 1.572102522 | 55.27510372 | 31612 | 4807
249 | 1120.265 | 216 | 199.53 | 3005.28 | 2201 | 1131 | 1.65 | 8 | 0.13 | 0.162877229 | 1.842150862 | 57.73547051 | 31301 | 4410
249 | 1120.265 | 216 | 173.28 | 2142.53 | 3487 | 1121 | 1.7 | 27 | 0.16 | 0.202478408 | 2.290368858 | 60.04070204 | 23553 | 3606
249 | 1120.265 | 216 | 145.41 | 2139.5 | 4341 | 1120 | 1.89 | 8 | 0.19 | 0.245892102 | 3.074250659 | 70.949402 | 26856 | 3688
249 | 1120.265 | 216 | 117.52 | 2143.47 | 5525 | 1117 | 2.06 | 8 | 0.22 | 0.292778519 | 4.085799762 | 77.70995782 | 28370 | 3732
249 | 1120.265 | 216 | 91.2 | 2146.98 | 7010 | 1113 | 2.18 | 7 | 0.22 | 0.282136005 | 4.747955127 | 80.19914092 | 26854 | 3032
249 | 1120.265 | 216 | 71.43 | 2136.99 | 8466 | 954 | 2.47 | 158 | 0.17 | 0.216653578 | 5.052568577 | 115.107258 | 27728 | 2418
249 | 1120.265 | 216 | 59.21 | 2134.57 | 10132 | 977 | 2.71 | 8 | 0.17 | 0.208695086 | 5.8094888 | 105.8185349 | 28684 | 2323
249 | 1120.265 | 216 | 49.42 | 2134.06 | 12190 | 967 | 2.88 | 7 | 0.16 | 0.206142505 | 6.586057921 | 112.892076 | 27692 | 2004
249 | 1120.265 | 216 | 41.34 | 2130.74 | 13832 | 953 | 2.97 | 8 | 0.11 | 0.137786161 | 5.805263528 | 98.64047664 | 19782 | 1129
257 | 1120.265 | 216.4 | 250 | 1630.82 | 3022 | 1128 | 1.69 | 70 | 0.09 | 0.113885431 | 1.390756846 | 49.47246748 | 16350 | 2507
257 | 1120.265 | 216.4 | 226.52 | 3009.49 | 1967 | 1121 | 1.58 | 40 | 0.12 | 0.152587789 | 1.597996721 | 56.68202458 | 33986 | 5048
257 | 1120.265 | 216.4 | 198.48 | 3018.86 | 2210 | 1117 | 1.64 | 8 | 0.13 | 0.165144647 | 1.846199153 | 60.18611568 | 33095 | 4717
257 | 1120.265 | 216.4 | 172.03 | 2152.75 | 3506 | 1108 | 1.71 | 28 | 0.16 | 0.202646772 | 2.305222373 | 65.03774773 | 25601 | 3756
257 | 1120.265 | 216.4 | 144.34 | 2151.9 | 4278 | 1106 | 1.88 | 8 | 0.19 | 0.245646931 | 3.06551902 | 72.31666358 | 27202 | 3813
257 | 1120.265 | 216.4 | 116.68 | 2157.36 | 5496 | 1103 | 2.06 | 9 | 0.22 | 0.289316709 | 4.058769319 | 78.27396956 | 30102 | 3890
257 | 1120.265 | 216.4 | 90.82 | 2156.55 | 6995 | 1098 | 2.18 | 7 | 0.21 | 0.276829839 | 4.70061034 | 81.28855199 | 27081 | 3040
257 | 1120.265 | 216.4 | 71.46 | 2148.9 | 8464 | 954 | 2.47 | 30 | 0.17 | 0.217723643 | 5.023735112 | 114.4661467 | 30505 | 2657
257 | 1120.265 | 216.4 | 59.18 | 2146.25 | 10157 | 946 | 2.71 | 8 | 0.17 | 0.210917099 | 5.757263869 | 119.4833279 | 32997 | 2698
257 | 1120.265 | 216.4 | 49.3 | 2145.75 | 12192 | 936 | 2.89 | 7 | 0.16 | 0.20753268 | 6.563986618 | 123.2224036 | 30516 | 2219
257 | 1120.265 | 216.4 | 41.19 | 2143.65 | 13680 | 922 | 2.99 | 7 | 0.11 | 0.13421838 | 5.637020809 | 105.6847017 | 22513 | 1295
195 | 1120.265 | 216.65 | 250 | 1622.14 | 3821 | 1138 | 1.82 | 73 | 0.09 | 0.10793663 | 1.456343473 | 48.7258148 | 15429 | 2316
195 | 1120.265 | 216.65 | 227.69 | 3886.42 | 1840 | 1132 | 1.58 | 36 | 0.1 | 0.115988225 | 1.37625491 | 51.41637648 | 35692 | 4942
195 | 1120.265 | 216.65 | 205.93 | 3880.22 | 2093 | 1127 | 1.63 | 7 | 0.1 | 0.123324527 | 1.540484127 | 51.64935561 | 34878 | 4457
195 | 1120.265 | 216.65 | 185.07 | 3890.6 | 2288 | 1125 | 1.64 | 8 | 0.11 | 0.129890272 | 1.67940329 | 52.1275589 | 33403 | 4215
195 | 1120.265 | 216.65 | 165.38 | 2245.81 | 4237 | 1112 | 1.94 | 31 | 0.1 | 0.118421589 | 1.990522446 | 52.28067924 | 17860 | 2196
195 | 1120.265 | 216.65 | 149.26 | 2251.09 | 4802 | 1111 | 2.03 | 7 | 0.11 | 0.132923451 | 2.31290496 | 55.81373309 | 20803 | 2519
195 | 1120.265 | 216.65 | 133.03 | 2241.17 | 5372 | 1108 | 2.05 | 7 | 0.12 | 0.149745729 | 2.645546499 | 58.45550874 | 19196 | 2235
195 | 1120.265 | 216.65 | 116.85 | 2253.55 | 6126 | 1104 | 2.12 | 7 | 0.14 | 0.168321326 | 3.089830271 | 63.41536717 | 20977 | 2365
195 | 1120.265 | 216.65 | 101 | 2243.52 | 6984 | 1099 | 2.24 | 7 | 0.11 | 0.139969501 | 3.162582323 | 58.86595387 | 16944 | 1706
198 | 1120.265 | 216.65 | 250 | 1625 | 3881 | 1161 | 2.25 | 77 | 0.09 | 0.106011115 | 1.791731752 | 49.88756759 | 13552 | 1797
198 | 1120.265 | 216.65 | 228.07 | 3882 | 1794 | 1153 | 1.73 | 31 | 0.09 | 0.114889789 | 1.507395313 | 48.52563777 | 30210 | 3715
198 | 1120.265 | 216.65 | 206.47 | 3884 | 1995 | 1149 | 1.8 | 7 | 0.1 | 0.124104525 | 1.710578859 | 50.9309122 | 32310 | 4139
198 | 1120.265 | 216.65 | 185.43 | 3887 | 2235 | 1147 | 1.87 | 7 | 0.11 | 0.132623076 | 1.936829403 | 53.57949304 | 33030 | 4192
198 | 1120.265 | 216.65 | 165.31 | 2238 | 4570 | 1134 | 2.25 | 33 | 0.15 | 0.189334213 | 2.980569103 | 63.28330499 | 24396 | 3457
198 | 1120.265 | 216.65 | 140.31 | 2242 | 5550 | 1131 | 2.25 | 7 | 0.18 | 0.22658701 | 3.556491562 | 70.23217428 | 26124 | 3697
198 | 1120.265 | 216.65 | 115.31 | 2247 | 7068 | 1127 | 2.35 | 7 | 0.22 | 0.28218105 | 4.606208168 | 78.59294822 | 28642 | 4040
198 | 1120.265 | 216.65 | 90.31 | 2243 | 8444 | 977 | 1.75 | 7 | 0.17 | 0.214189388 | 3.184385995 | 98.96330787 | 33905 | 3693
198 | 1120.265 | 216.65 | 75.02 | 2246 | 10033 | 974 | 1.75 | 7 | 0.16 | 0.200900919 | 3.325151429 | 100.4061566 | 31107 | 3023
198 | 1120.265 | 216.65 | 63.04 | 2248 | 11807 | 967 | 1.75 | 7 | 0.15 | 0.189904006 | 3.464862623 | 98.61798485 | 28731 | 2491
198 | 1120.265 | 216.65 | 53.48 | 2250 | 13747 | 957 | 1.75 | 7 | 0.14 | 0.177494187 | 3.560889076 | 101.8780726 | 26777 | 2070
245 | 1082.875 | 0.3 | 250 | 1627.4 | 3680 | 1174 | 1.83 | 74 | 0.04 | 0.043630296 | 0.912924275 | 29.72103234 | 9996 | 1085
245 | 1082.875 | 0.3 | 240.73 | 1623.21 | 3878 | 1170 | 1.85 | 7 | 0.05 | 0.063951393 | 1.153413081 | 36.92036786 | 12067 | 1459
245 | 1082.875 | 0.3 | 227.76 | 3897.63 | 1908 | 1160 | 1.59 | 36 | 0.09 | 0.115166244 | 1.407066719 | 51.13226929 | 33233 | 4313
245 | 1082.875 | 0.3 | 206.14 | 3888.32 | 2019 | 1159 | 1.61 | 8 | 0.1 | 0.124251906 | 1.552184384 | 50.42235196 | 35645 | 4681
245 | 1082.875 | 0.3 | 185.11 | 3888.83 | 2263 | 1157 | 1.64 | 8 | 0.11 | 0.128325894 | 1.698579194 | 51.86573974 | 32340 | 4010
245 | 1082.875 | 0.3 | 165.64 | 2244.2 | 4481 | 1146 | 1.98 | 25 | 0.15 | 0.187119533 | 2.647094676 | 62.46768243 | 24499 | 3430
245 | 1082.875 | 0.3 | 140.86 | 2241.27 | 5371 | 1146 | 2.05 | 7 | 0.18 | 0.223319935 | 3.266474882 | 67.59438491 | 25334 | 3363
245 | 1082.875 | 0.3 | 116.09 | 2248.51 | 6790 | 1143 | 2.17 | 8 | 0.21 | 0.278262001 | 4.2736386 | 75.87344566 | 29103 | 3643
245 | 1082.875 | 0.3 | 91.23 | 2244.73 | 9187 | 1139 | 2.45 | 8 | 0.26 | 0.342399487 | 6.067061556 | 87.14478032 | 31957 | 3802
245 | 1082.875 | 0.3 | 67.82 | 2248.91 | 10825 | 1131 | 1.75 | 8 | 0.14 | 0.176438214 | 3.41546557 | 64.87816577 | 17828 | 1358
245 | 1082.875 | 0.3 | 58.21 | 2247.26 | 12379 | 1109 | 1.75 | 7 | 0.12 | 0.150651906 | 3.351969334 | 62.88455817 | 15091 | 998
249 | 1081.05 | 0.5 | 250 | 1629.41 | 3608 | 1184 | 1.82 | 73 | 0.04 | 0.042863085 | 0.909553769 | 30.42651271 | 8283 | 921
249 | 1081.05 | 0.5 | 240.89 | 1627.08 | 3848 | 1180 | 1.84 | 7 | 0.05 | 0.064161059 | 1.152764701 | 36.93322969 | 11556 | 1384
249 | 1081.05 | 0.5 | 227.87 | 3855.99 | 1907 | 1170 | 1.59 | 37 | 0.09 | 0.115163771 | 1.412878003 | 51.08160104 | 29942 | 3838
249 | 1081.05 | 0.5 | 206.24 | 3858.19 | 2020 | 1167 | 1.61 | 8 | 0.1 | 0.122942063 | 1.550889779 | 50.90296348 | 31671 | 4100
249 | 1081.05 | 0.5 | 185.41 | 3857.86 | 2333 | 1165 | 1.65 | 7 | 0.11 | 0.128245481 | 1.714659592 | 51.87660837 | 29355 | 3544
249 | 1081.05 | 0.5 | 165.92 | 2254.87 | 4257 | 1154 | 1.94 | 26 | 0.12 | 0.141768689 | 2.239965809 | 56.01560408 | 18268 | 2356
249 | 1081.05 | 0.5 | 146.75 | 2242.79 | 4853 | 1151 | 2.03 | 7 | 0.13 | 0.162004968 | 2.666211572 | 59.80932491 | 19755 | 2434
249 | 1081.05 | 0.5 | 127.54 | 2249.94 | 5737 | 1148 | 2.08 | 7 | 0.15 | 0.188289295 | 3.174093001 | 63.98360305 | 20168 | 2410
249 | 1081.05 | 0.5 | 108.35 | 2245.1 | 6903 | 1142 | 2.2 | 7 | 0.17 | 0.221340987 | 3.952563715 | 71.10970941 | 22471 | 2569
249 | 1081.05 | 0.5 | 89.45 | 2248.02 | 8787 | 991 | 1.75 | 122 | 0.21 | 0.275879351 | 3.855531119 | 105.9797077 | 28612 | 2928
249 | 1081.05 | 0.5 | 70.44 | 2244.5 | 11160 | 1049 | 1.75 | 7 | 0.21 | 0.275671692 | 4.264282617 | 88.95148126 | 29110 | 2647
249 | 1081.05 | 0.5 | 55.48 | 2244.22 | 13642 | 1031 | 1.75 | 7 | 0.17 | 0.2219049 | 4.183676076 | 86.90628746 | 23448 | 1704
256 | 1082.875 | 1 | 250 | 2226.51 | 3312 | 1172 | 1.72 | 77 | 0.04 | 0.046367635 | 0.888455782 | 33.334415 | 13636 | 1555
256 | 1082.875 | 1 | 240.16 | 2220.88 | 3550 | 1168 | 1.81 | 8 | 0.06 | 0.065633236 | 1.148493513 | 40.40071926 | 15956 | 1935
256 | 1082.875 | 1 | 226.89 | 3555 | 2491 | 1157 | 1.71 | 33 | 0.07 | 0.087457076 | 1.308798939 | 44.48730685 | 25308 | 3102
256 | 1082.875 | 1 | 210.34 | 3543.91 | 2640 | 1157 | 1.74 | 7 | 0.08 | 0.095820224 | 1.440353359 | 47.52259563 | 29731 | 3856
256 | 1082.875 | 1 | 193.59 | 2613.68 | 4075 | 1145 | 1.88 | 26 | 0.15 | 0.192030179 | 2.377831852 | 62.10085961 | 27499 | 4138
256 | 1082.875 | 1 | 163.93 | 2607.79 | 4976 | 1148 | 2.02 | 8 | 0.18 | 0.230462996 | 3.05230765 | 68.33339341 | 30968 | 4594
256 | 1082.875 | 1 | 134.27 | 2606.64 | 6313 | 1146 | 2.1 | 8 | 0.22 | 0.287897802 | 3.953426201 | 75.12545059 | 33401 | 4688
256 | 1082.875 | 1 | 104.64 | 2615.25 | 8802 | 1143 | 2.39 | 8 | 0.28 | 0.385174902 | 5.965232781 | 88.92382742 | 40102 | 5356
256 | 1082.875 | 1 | 74.96 | 2614.81 | 13442 | 1138 | 2.81 | 8 | 0.34 | 0.481281269 | 9.317686283 | 102.0923904 | 44002 | 5367
256 | 1082.875 | 1 | 49.41 | 2604 | 18541 | 947 | 2.96 | 91 | 0.28 | 0.376574658 | 9.961517173 | 150.9836706 | 43367 | 3700
256 | 1082.875 | 1 | 35.66 | 2600.82 | 23245 | 1010 | 3.18 | 7 | 0.19 | 0.246305781 | 9.377917461 | 113.5177169 | 33900 | 2130
261 | 1082.875 | 1.6 | 250 | 2230.59 | 3377 | 1188 | 1.72 | 77 | 0.04 | 0.045022166 | 0.883036405 | 34.6022103 | 11296 | 1284
261 | 1082.875 | 1.6 | 240.44 | 2226.13 | 3573 | 1185 | 1.82 | 7 | 0.06 | 0.065859611 | 1.159063721 | 40.49661053 | 15311 | 1858
261 | 1082.875 | 1.6 | 227.11 | 3581.35 | 2427 | 1176 | 1.65 | 25 | 0.07 | 0.085232307 | 1.24973294 | 45.6311055 | 22919 | 2843
261 | 1082.875 | 1.6 | 210.95 | 3574.76 | 2617 | 1175 | 1.75 | 8 | 0.08 | 0.093808323 | 1.43664944 | 45.10764221 | 26954 | 3352
261 | 1082.875 | 1.6 | 194.49 | 2609.47 | 4094 | 1165 | 1.89 | 34 | 0.15 | 0.191974866 | 2.387472839 | 61.74552504 | 26633 | 4027
261 | 1082.875 | 1.6 | 164.7 | 2597.81 | 4962 | 1163 | 2.02 | 8 | 0.18 | 0.23004094 | 3.052867025 | 68.20205418 | 28205 | 4187
261 | 1082.875 | 1.6 | 134.95 | 2607.15 | 6325 | 1160 | 2.11 | 8 | 0.22 | 0.287897156 | 3.969340216 | 74.91895668 | 32168 | 4531
261 | 1082.875 | 1.6 | 105.17 | 2604.6 | 8804 | 1156 | 2.4 | 8 | 0.28 | 0.384250638 | 5.987584984 | 87.41522167 | 37289 | 5006
261 | 1082.875 | 1.6 | 75.4 | 2606.53 | 13637 | 1149 | 2.86 | 8 | 0.34 | 0.488273033 | 9.569673829 | 101.1649732 | 42237 | 5159
261 | 1082.875 | 1.6 | 49.4 | 2593.81 | 16231 | 943 | 3.09 | 129 | 0.17 | 0.210994385 | 7.459674564 | 124.7614074 | 28019 | 1959
261 | 1082.875 | 1.6 | 41.15 | 2587.03 | 18911 | 1006 | 3.11 | 7 | 0.14 | 0.173144222 | 7.112997632 | 94.46884479 | 26477 | 1614
261 | 1082.875 | 1.6 | 35.42 | 2605.16 | 21630 | 984 | 3.18 | 7 | 0.12 | 0.15093334 | 7.102161142 | 97.64404607 | 23980 | 1251
261 | 1082.875 | 1.6 | 31.08 | 2596.51 | 24121 | 956 | 3.66 | 7 | 0.1 | 0.124222081 | 7.506992549 | 96.23796473 | 22992 | 1084
267 | 1083.1 | 2.2 | 250 | 2227.29 | 3384 | 1157 | 1.72 | 99 | 0.04 | 0.046992851 | 0.895197194 | 32.75132427 | 13627 | 1513
267 | 1083.1 | 2.2 | 240.03 | 2216.6 | 3571 | 1153 | 1.82 | 7 | 0.06 | 0.065669813 | 1.154574776 | 40.33667266 | 16133 | 1955
267 | 1083.1 | 2.2 | 226.76 | 3592.66 | 2436 | 1144 | 1.65 | 35 | 0.07 | 0.089103257 | 1.275396599 | 43.77015842 | 26020 | 3171
267 | 1083.1 | 2.2 | 209.92 | 3582.61 | 2689 | 1142 | 1.75 | 7 | 0.08 | 0.093333325 | 1.428347792 | 45.43414753 | 30039 | 3679
267 | 1083.1 | 2.2 | 193.62 | 2610.96 | 4127 | 1133 | 1.88 | 37 | 0.13 | 0.159979581 | 2.149970473 | 57.03518355 | 24828 | 3446
267 | 1083.1 | 2.2 | 168.57 | 2598.61 | 4710 | 1130 | 1.99 | 8 | 0.15 | 0.186247242 | 2.634461676 | 63.3373783 | 27708 | 3913
267 | 1083.1 | 2.2 | 143.46 | 2605.52 | 5598 | 1128 | 2.07 | 8 | 0.17 | 0.221590581 | 3.261137495 | 68.83514014 | 28356 | 3801
267 | 1083.1 | 2.2 | 118.41 | 2608.11 | 7014 | 1125 | 2.19 | 8 | 0.2 | 0.258127278 | 4.10148058 | 74.64143817 | 31285 | 3953
267 | 1083.1 | 2.2 | 94.69 | 2607.29 | 8953 | 1121 | 2.46 | 7 | 0.22 | 0.28499581 | 5.402879088 | 81.3938296 | 31528 | 3603
267 | 1083.1 | 2.2 | 73.98 | 2604.11 | 11259 | 1113 | 2.8 | 7 | 0.2 | 0.259108648 | 6.495783512 | 84.56119996 | 29032 | 2768
267 | 1083.1 | 2.2 | 59.11 | 2603.41 | 13609 | 1101 | 2.97 | 7 | 0.16 | 0.204642317 | 6.666258647 | 80.52726455 | 23070 | 1815
267 | 1083.1 | 2.2 | 49.51 | 2595.9 | 16295 | 949 | 3.09 | 42 | 0.17 | 0.215528648 | 7.647098806 | 124.3163959 | 24949 | 1732
267 | 1083.1 | 2.2 | 41.08 | 2589.05 | 18959 | 1025 | 3.11 | 8 | 0.14 | 0.168898531 | 7.165534583 | 88.591516 | 22221 | 1345
267 | 1083.1 | 2.2 | 35.49 | 2584.52 | 21769 | 1001 | 3.19 | 8 | 0.12 | 0.152099067 | 7.304508382 | 92.80013998 | 20725 | 1082
267 | 1083.1 | 2.2 | 31.11 | 2578.92 | 24334 | 971 | 3.65 | 7 | 0.1 | 0.124922471 | 7.775971658 | 92.29701769 | 18785 | 883
333 | 1082.875 | 2.7 | 250 | 2226.04 | 3465 | 1184 | 1.73 | 73 | 0.04 | 0.045454467 | 0.89147541 | 34.19028987 | 11636 | 1368
333 | 1082.875 | 2.7 | 240.35 | 2222.06 | 3667 | 1180 | 1.82 | 7 | 0.06 | 0.065834128 | 1.158770879 | 40.42568071 | 15345 | 1840
333 | 1082.875 | 2.7 | 227.03 | 3641.82 | 2431 | 1169 | 1.64 | 29 | 0.07 | 0.089322761 | 1.274333094 | 43.52312695 | 23703 | 3007
333 | 1082.875 | 2.7 | 210.13 | 3631.23 | 2623 | 1169 | 1.75 | 8 | 0.08 | 0.095621556 | 1.454161575 | 47.63441199 | 27650 | 3469
333 | 1082.875 | 2.7 | 193.43 | 2623.21 | 4135 | 1158 | 1.65 | 33 | 0.15 | 0.192061999 | 2.091949132 | 60.80296765 | 26109 | 3743
333 | 1082.875 | 2.7 | 163.79 | 2606.26 | 5052 | 1156 | 2.03 | 8 | 0.18 | 0.230250679 | 3.078246191 | 68.32257454 | 28109 | 4164
333 | 1082.875 | 2.7 | 134.18 | 2615.21 | 6427 | 1154 | 2.11 | 8 | 0.22 | 0.288338044 | 3.983567762 | 74.94391834 | 32236 | 4522
333 | 1082.875 | 2.7 | 104.53 | 2614.68 | 8941 | 1150 | 2.41 | 8 | 0.28 | 0.384576749 | 6.03286046 | 87.69845323 | 37365 | 4978
333 | 1082.875 | 2.7 | 74.92 | 2616.18 | 13712 | 1143 | 2.88 | 8 | 0.34 | 0.480898657 | 9.576890464 | 102.1936511 | 41831 | 5010
333 | 1082.875 | 2.7 | 49.4 | 2605.29 | 16427 | 946 | 3.09 | 109 | 0.17 | 0.211275026 | 7.51051949 | 123.6652609 | 26634 | 1840
333 | 1082.875 | 2.7 | 41.14 | 2598.1 | 19094 | 998 | 3.12 | 7 | 0.14 | 0.17286358 | 7.194987762 | 97.08196263 | 24842 | 1522
333 | 1082.875 | 2.7 | 35.42 | 2592.9 | 21864 | 975 | 3.19 | 7 | 0.12 | 0.150190529 | 7.178590422 | 101.0522963 | 22231 | 1155
333 | 1082.875 | 2.7 | 31.1 | 2586.54 | 24433 | 948 | 3.7 | 7 | 0.1 | 0.124964893 | 7.71748917 | 98.42686962 | 21360 | 1007
339 | 1082.875 | 3.3 | 250 | 1632.63 | 3002 | 1175 | 1.7 | 108 | 0.04 | 0.045550556 | 0.872961596 | 33.98731083 | 9302 | 1085
339 | 1082.875 | 3.3 | 240.33 | 1623.48 | 3181 | 1171 | 1.71 | 7 | 0.05 | 0.065178702 | 1.08017853 | 40.68723921 | 11719 | 1532
339 | 1082.875 | 3.3 | 227.14 | 3233.9 | 2069 | 1162 | 1.6 | 29 | 0.13 | 0.155278639 | 1.670397606 | 71.13371608 | 30921 | 4607
339 | 1082.875 | 3.3 | 198.56 | 3203.56 | 2222 | 1163 | 1.63 | 8 | 0.14 | 0.180200121 | 1.968477728 | 60.01124652 | 31941 | 4577
339 | 1082.875 | 3.3 | 169.87 | 3187.43 | 2727 | 1161 | 1.73 | 8 | 0.17 | 0.211165947 | 2.455962345 | 63.9847913 | 33359 | 4732
339 | 1082.875 | 3.3 | 141.48 | 2621.79 | 3923 | 1149 | 1.81 | 26 | 0.21 | 0.27673507 | 3.248846978 | 71.75952766 | 33727 | 4838
339 | 1082.875 | 3.3 | 111.33 | 2617.38 | 5393 | 1148 | 2.03 | 8 | 0.27 | 0.363977922 | 4.764817392 | 81.98502409 | 38922 | 5388
339 | 1082.875 | 3.3 | 81.23 | 2615.05 | 8062 | 1145 | 2.21 | 8 | 0.33 | 0.463580057 | 6.899158705 | 93.75954751 | 44667 | 5546
339 | 1082.875 | 3.3 | 54.37 | 2619.89 | 12809 | 1136 | 2.7 | 8 | 0.37 | 0.528235441 | 10.90156998 | 106.0661138 | 45517 | 4691
339 | 1082.875 | 3.3 | 34.41 | 2608.97 | 15902 | 936 | 3.08 | 66 | 0.19 | 0.247973193 | 9.378688331 | 136.8809168 | 30663 | 1856
339 | 1082.875 | 3.3 | 27.76 | 2601.64 | 18983 | 989 | 3.15 | 7 | 0.16 | 0.200751674 | 8.995670068 | 112.1037787 | 29117 | 1480
339 | 1082.875 | 3.3 | 23.33 | 2598.6 | 22030 | 957 | 3.19 | 7 | 0.14 | 0.169204964 | 8.717229142 | 111.7149551 | 25659 | 1102
344 | 1082.875 | 4 | 250 | 1632.84 | 2998 | 1181 | 1.7 | 97 | 0.04 | 0.045262314 | 0.875587771 | 34.29467503 | 8229 | 1009
344 | 1082.875 | 4 | 240.39 | 1625.76 | 3178 | 1177 | 1.71 | 9 | 0.05 | 0.065314445 | 1.082595993 | 40.6672399 | 11475 | 1483
344 | 1082.875 | 4 | 227.17 | 3150.62 | 1939 | 1169 | 1.6 | 37 | 0.13 | 0.154617273 | 1.668720221 | 54.46627808 | 28820 | 4081
344 | 1082.875 | 4 | 198.7 | 3144.65 | 2276 | 1166 | 1.65 | 8 | 0.14 | 0.179247974 | 1.988651261 | 50.71760424 | 30147 | 4217
344 | 1082.875 | 4 | 170.13 | 3156.48 | 2594 | 1165 | 1.73 | 8 | 0.17 | 0.209671933 | 2.44881945 | 62.44404665 | 31344 | 4412
344 | 1082.875 | 4 | 141.88 | 2618.54 | 3918 | 1153 | 1.81 | 35 | 0.21 | 0.276370635 | 3.252746693 | 71.74447721 | 31072 | 4472
344 | 1082.875 | 4 | 111.68 | 2612.55 | 5322 | 1148 | 2.04 | 8 | 0.27 | 0.363770644 | 4.78506817 | 82.11782526 | 37965 | 5193
344 | 1082.875 | 4 | 81.5 | 2612.49 | 7980 | 1145 | 2.22 | 8 | 0.33 | 0.464230508 | 6.955338775 | 93.81594617 | 41552 | 5193
344 | 1082.875 | 4 | 54.52 | 2615.08 | 12766 | 1136 | 2.7 | 8 | 0.37 | 0.532423881 | 10.95836039 | 106.4264466 | 44809 | 4610
344 | 1082.875 | 4 | 34.38 | 2602.99 | 15763 | 937 | 3.08 | 75 | 0.19 | 0.249464491 | 9.410868416 | 135.8052285 | 30802 | 1873
344 | 1082.875 | 4 | 27.7 | 2599.78 | 18927 | 995 | 3.16 | 7 | 0.17 | 0.208694074 | 9.213685179 | 110.2638142 | 30316 | 1559
344 | 1082.875 | 4 | 23.12 | 2592.03 | 22015 | 964 | 3.19 | 8 | 0.14 | 0.171440594 | 8.791227729 | 112.7800285 | 26073 | 1119
344 | 1082.875 | 4 | 19.93 | 2588.51 | 24572 | 927 | 3.73 | 7 | 0.11 | 0.13116201 | 8.86702716 | 113.3757892 | 24912 | 924
350 | 1082.875 | 4.4 | 250 | 1634.95 | 2993 | 1181 | 1.7 | 88 | 0.04 | 0.045358387 | 0.874876117 | 34.22263703 | 8565 | 1035
350 | 1082.875 | 4.4 | 240.37 | 1624.62 | 3172 | 1177 | 1.71 | 9 | 0.05 | 0.065218372 | 1.084982195 | 40.72794646 | 10805 | 1410
350 | 1082.875 | 4.4 | 227.17 | 3173.29 | 1943 | 1167 | 1.6 | 30 | 0.13 | 0.155663777 | 1.675872953 | 56.47659396 | 28596 | 4053
350 | 1082.875 | 4.4 | 198.52 | 3145.38 | 2206 | 1167 | 1.64 | 8 | 0.14 | 0.180511415 | 1.985389259 | 59.90795654 | 30138 | 4323
350 | 1082.875 | 4.4 | 169.79 | 3163.16 | 2563 | 1166 | 1.71 | 8 | 0.16 | 0.203705427 | 2.384837651 | 62.06273355 | 30670 | 4333
350 | 1082.875 | 4.4 | 142.33 | 2617.14 | 3911 | 1152 | 1.81 | 25 | 0.21 | 0.279097028 | 3.267480891 | 71.13371608 | 30921 | 4415
350 | 1082.875 | 4.4 | 111.77 | 2611.92 | 5375 | 1153 | 2.04 | 8 | 0.27 | 0.360317032 | 4.762271394 | 82.64621468 | 36795 | 4977
350 | 1082.875 | 4.4 | 81.81 | 2606.61 | 7880 | 1149 | 2.21 | 8 | 0.32 | 0.44617185 | 6.759262926 | 93.15048437 | 39357 | 4848
350 | 1082.875 | 4.4 | 55.59 | 2615.8 | 12741 | 1139 | 2.66 | 8 | 0.38 | 0.554530505 | 11.00266374 | 106.0417192 | 44802 | 4712
350 | 1082.875 | 4.4 | 34.39 | 2606.52 | 15686 | 936 | 3.08 | 64 | 0.19 | 0.246470238 | 9.435953298 | 137.8485289 | 28450 | 1712
350 | 1082.875 | 4.4 | 27.78 | 2595.92 | 18744 | 998 | 3.17 | 7 | 0.16 | 0.200099418 | 9.118905772 | 110.2006514 | 27457 | 1384
350 | 1082.875 | 4.4 | 23.36 | 2591.56 | 21770 | 965 | 3.19 | 8 | 0.14 | 0.168970959 | 8.839988803 | 109.8134588 | 23659 | 994
355 | 1082.875 | 4.95 | 250 | 1635.85 | 2934 | 1189 | 1.69 | 85 | 0.04 | 0.044782069 | 0.866189451 | 29.24852311 | 8071 | 1014
355 | 1082.875 | 4.95 | 240.49 | 1627.78 | 3119 | 1186 | 1.71 | 9 | 0.05 | 0.065235697 | 1.084369981 | 40.85393617 | 10934 | 1428
355 | 1082.875 | 4.95 | 227.28 | 3141.46 | 1859 | 1177 | 1.58 | 28 | 0.12 | 0.152158349 | 1.635284223 | 55.22789801 | 27348 | 4008
355 | 1082.875 | 4.95 | 199.22 | 3129.23 | 2194 | 1177 | 1.64 | 10 | 0.14 | 0.17603852 | 1.956639535 | 59.12854294 | 28819 | 4081
355 | 1082.875 | 4.95 | 171.05 | 3145.63 | 2630 | 1175 | 1.73 | 8 | 0.16 | 0.207627658 | 2.432471816 | 62.96258238 | 29956 | 4207
355 | 1082.875 | 4.95 | 142.9 | 2595.99 | 3893 | 1163 | 1.8 | 23 | 0.21 | 0.275066484 | 3.219706379 | 73.95533565 | 29674 | 4266
355 | 1082.875 | 4.95 | 112.61 | 2600.56 | 5369 | 1162 | 2.03 | 8 | 0.27 | 0.362488212 | 4.746123838 | 81.89899784 | 35643 | 4863
355 | 1082.875 | 4.95 | 82.27 | 2600.91 | 7988 | 1159 | 2.21 | 8 | 0.33 | 0.468331142 | 6.949702353 | 93.34370592 | 39695 | 4968
355 | 1082.875 | 4.95 | 54.84 | 2602.4 | 12751 | 1149 | 2.68 | 8 | 0.37 | 0.53884566 | 10.98483609 | 104.5103303 | 42087 | 4364
355 | 1082.875 | 4.95 | 34.39 | 2591.52 | 15739 | 933 | 3.08 | 65 | 0.2 | 0.253140007 | 9.590760706 | 139.0949676 | 28634 | 1749
355 | 1082.875 | 4.95 | 27.62 | 2582.85 | 18806 | 1015 | 3.17 | 8 | 0.16 | 0.195903832 | 9.007346312 | 103.9624008 | 27223 | 1369
355 | 1082.875 | 4.95 | 23.31 | 2579.04 | 21854 | 982 | 3.19 | 8 | 0.14 | 0.169935093 | 8.891959913 | 104.4501008 | 23404 | 990
355 | 1082.875 | 4.95 | 20.12 | 2567.84 | 24459 | 943 | 3.66 | 8 | 0.11 | 0.13693711 | 9.025634635 | 110.2036295 | 24052 | 912
255 | 1082.875 | 6.2 | 250 | 1624.9 | 2831 | 1174 | 1.69 | 85 | 0.04 | 0.045934992 | 0.874434987 | 33.68775178 | 8790 | 1051
255 | 1082.875 | 6.2 | 240.25 | 1617.62 | 2986 | 1170 | 1.7 | 7 | 0.05 | 0.065048477 | 1.075054885 | 40.75926151 | 11216 | 1459
255 | 1082.875 | 6.2 | 227.09 | 3014.21 | 1935 | 1162 | 1.58 | 33 | 0.13 | 0.161965543 | 1.689736798 | 56.65215731 | 28651 | 4250
255 | 1082.875 | 6.2 | 197.37 | 2992.71 | 2205 | 1160 | 1.64 | 8 | 0.15 | 0.1848044 | 2.014979806 | 58.70845282 | 29801 | 4301
255 | 1082.875 | 6.2 | 168.18 | 3021.31 | 2640 | 1158 | 1.72 | 8 | 0.16 | 0.202071627 | 2.397452484 | 62.71801124 | 29577 | 4088
255 | 1082.875 | 6.2 | 141.18 | 2616.02 | 3783 | 1146 | 1.81 | 24 | 0.21 | 0.270659535 | 3.217102468 | 71.71951021 | 31771 | 4410
255 | 1082.875 | 6.2 | 111.68 | 2610.5 | 4814 | 1143 | 2.01 | 8 | 0.24 | 0.310202087 | 4.305281321 | 78.80805346 | 33182 | 4282
255 | 1082.875 | 6.2 | 85.37 | 2613.59 | 6800 | 1137 | 2.11 | 8 | 0.28 | 0.386794663 | 5.801362918 | 88.23052223 | 37719 | 4466
255 | 1082.875 | 6.2 | 61.07 | 2615.22 | 10114 | 1125 | 2.45 | 8 | 0.33 | 0.455591527 | 8.621569793 | 101.2969678 | 40088 | 4171
255 | 1082.875 | 6.2 | 41.16 | 2612.84 | 14122 | 1106 | 2.98 | 8 | 0.27 | 0.36827991 | 10.92829866 | 105.6729893 | 33054 | 2578
255 | 1082.875 | 6.2 | 29.92 | 2606.4 | 18610 | 1072 | 3.15 | 7 | 0.24 | 0.323471882 | 12.10094416 | 112.11951 | 30331 | 1862
255 | 1082.875 | 6.2 | 22.61 | 2597.96 | 23254 | 1025 | 3.21 | 8 | 0.2 | 0.260732273 | 11.89176051 | 118.9358991 | 27587 | 1334
255 | 1082.875 | 6.2 | 18.04 | 2594.21 | 27260 | 970 | 3.84 | 7 | 0.15 | 0.187961948 | 12.36870432 | 123.1030616 | 24127 | 937
261 | 1082.875 | 6.2 | 250 | 1624.66 | 2836 | 1192 | 1.69 | 73 | 0.04 | 0.044830084 | 0.867344302 | 29.2759308 | 7899 | 985
261 | 1082.875 | 6.2 | 240.48 | 1613.43 | 2982 | 1189 | 1.64 | 7 | 0.05 | 0.065086076 | 1.039655305 | 40.98115715 | 10628 | 1298
261 | 1082.875 | 6.2 | 227.3 | 3121.96 | 2056 | 1179 | 1.58 | 32 | 0.13 | 0.156731605 | 1.664626936 | 56.00392123 | 26118 | 3998
261 | 1082.875 | 6.2 | 198.45 | 3056 | 2429 | 1179 | 1.62 | 8 | 0.15 | 0.182146217 | 1.975852426 | 59.28830602 | 27388 | 4128
261 | 1082.875 | 6.2 | 169.49 | 3041.5 | 2752 | 1177 | 1.71 | 8 | 0.17 | 0.210622183 | 2.435380636 | 63.97715404 | 28690 | 4236
261 | 1082.875 | 6.2 | 141.23 | 2607.91 | 3867 | 1165 | 1.8 | 26 | 0.22 | 0.289515662 | 3.33325018 | 71.51106905 | 30676 | 4460
261 | 1082.875 | 6.2 | 109.91 | 2593.25 | 5259 | 1163 | 2.03 | 8 | 0.26 | 0.344756805 | 4.663528343 | 80.20322418 | 33962 | 4493
261 | 1082.875 | 6.2 | 81.54 | 2596.73 | 7492 | 1158 | 2.14 | 8 | 0.3 | 0.415256438 | 6.288875464 | 90.48275963 | 36441 | 4329
261 | 1082.875 | 6.2 | 56.91 | 2597.51 | 12059 | 1148 | 2.58 | 8 | 0.36 | 0.516990393 | 10.14923905 | 103.2478079 | 40743 | 4205
261 | 1082.875 | 6.2 | 36.37 | 2590.96 | 17123 | 1126 | 3.06 | 8 | 0.29 | 0.394253629 | 12.36898287 | 106.0136189 | 31909 | 2336
261 | 1082.875 | 6.2 | 25.85 | 2584.89 | 23146 | 1086 | 3.18 | 8 | 0.27 | 0.361592948 | 13.8118903 | 127.2353788 | 31750 | 1844
261 | 1082.875 | 6.2 | 18.9 | 2570.1 | 28686 | 1029 | 3.74 | 8 | 0.2 | 0.251570558 | 14.27239274 | 122.4809012 | 27628 | 1202
261 | 1082.875 | 6.2 | 15.2 | 2570.1 | 32601 | 967 | 4.19 | 6 | 0.12 | 0.142097555 | 11.69931546 | 112.3864341 | 21765 | 735
267 | 1082.875 | 6.9 | 250 | 1623.1 | 3020 | 1161 | 1.62 | 72 | 0.09 | 0.111339457 | 1.348940297 | 49.73781707 | 13433 | 2010
267 | 1082.875 | 6.9 | 227.02 | 3004.37 | 1910 | 1154 | 1.58 | 40 | 0.13 | 0.156414371 | 1.658059924 | 110.4298219 | 28035 | 4102
267 | 1082.875 | 6.9 | 198.26 | 2995.34 | 2196 | 1147 | 1.64 | 8 | 0.14 | 0.180495259 | 1.985322035 | 60.37055011 | 29208 | 4103
267 | 1082.875 | 6.9 | 169.57 | 3014.09 | 2567 | 1145 | 1.72 | 8 | 0.17 | 0.213950279 | 2.464519158 | 63.60901061 | 30781 | 4368
267 | 1082.875 | 6.9 | 140.89 | 2617.57 | 3803 | 1130 | 1.81 | 26 | 0.22 | 0.290099244 | 3.35334854 | 74.48421138 | 32301 | 4612
267 | 1082.875 | 6.9 | 109.59 | 2603.82 | 5214 | 1130 | 2.04 | 8 | 0.27 | 0.364562048 | 4.834986948 | 83.09273815 | 37449 | 5057
267 | 1082.875 | 6.9 | 79.92 | 2616.07 | 7544 | 1124 | 2.15 | 8 | 0.31 | 0.430873785 | 6.502658932 | 93.67020179 | 39072 | 4660
267 | 1082.875 | 6.9 | 55.03 | 2612.67 | 11843 | 1111 | 2.61 | 8 | 0.36 | 0.518256188 | 10.40436695 | 108.7616235 | 42528 | 4318
267 | 1082.875 | 6.9 | 35.13 | 2609.72 | 16036 | 1086 | 3.06 | 7 | 0.25 | 0.337347693 | 11.37580395 | 108.8979615 | 30310 | 2097
267 | 1082.875 | 6.9 | 26.23 | 2606.21 | 20384 | 1047 | 3.18 | 8 | 0.22 | 0.28742911 | 11.97962122 | 115.2476707 | 27582 | 1484
267 | 1082.875 | 6.9 | 20.45 | 2599.85 | 24604 | 993 | 3.3 | 7 | 0.18 | 0.225644914 | 11.61347028 | 122.7683983 | 24874 | 1088
267 | 1082.875 | 6.9 | 16.82 | 2595.28 | 28462 | 937 | 3.99 | 7 | 0.14 | 0.17138066 | 12.3903067 | 129.7470873 | 22839 | 826
332 | 1082.875 | 7.5 | 250 | 1624.48 | 3020 | 1180 | 1.61 | 77 | 0.09 | 0.10991616 | 1.335544668 | 47.31053711 | 12198 | 1829
332 | 1082.875 | 7.5 | 227.3 | 3014.64 | 1920 | 1172 | 1.59 | 29 | 0.13 | 0.156091737 | 1.668933257 | 56.26226034 | 26444 | 3798
332 | 1082.875 | 7.5 | 198.56 | 2993.1 | 2262 | 1168 | 1.65 | 8 | 0.14 | 0.179860294 | 1.996025328 | 58.03123181 | 27476 | 3826
332 | 1082.875 | 7.5 | 169.92 | 3025.09 | 2590 | 1167 | 1.72 | 8 | 0.17 | 0.213384466 | 2.463780344 | 63.27826853 | 29005 | 4100
332 | 1082.875 | 7.5 | 141.25 | 2619.14 | 3803 | 1154 | 1.8 | 30 | 0.22 | 0.289364038 | 3.32938434 | 71.86135893 | 31453 | 4550
332 | 1082.875 | 7.5 | 109.94 | 2608.44 | 5277 | 1151 | 2.03 | 8 | 0.28 | 0.377965067 | 4.92255413 | 83.36602483 | 35818 | 4922
332 | 1082.875 | 7.5 | 79.25 | 2616.81 | 7776 | 1146 | 2.2 | 8 | 0.33 | 0.461725107 | 6.971271209 | 94.31464422 | 39900 | 4859
332 | 1082.875 | 7.5 | 53.13 | 2617.07 | 12346 | 1135 | 2.66 | 8 | 0.36 | 0.516795901 | 10.79934133 | 106.1161912 | 39717 | 3964
332 | 1082.875 | 7.5 | 33.96 | 2614.61 | 18355 | 1108 | 3.07 | 7 | 0.32 | 0.45097879 | 13.82373297 | 114.3036201 | 35315 | 2604
332 | 1082.875 | 7.5 | 22.98 | 2601.73 | 25185 | 1063 | 3.23 | 8 | 0.28 | 0.382510594 | 15.15799548 | 124.2852493 | 32827 | 1819
332 | 1082.875 | 7.5 | 16.5 | 2602.05 | 30361 | 998 | 4.04 | 7 | 0.16 | 0.208010198 | 14.16118882 | 123.8457391 | 26021 | 1014
336 | 1082.875 | 8.15 | 250 | 1637.98 | 2945 | 1159 | 1.69 | 74 | 0.09 | 0.111492058 | 1.407623984 | 49.77524425 | 13738 | 2114
336 | 1082.875 | 8.15 | 226.99 | 2996.07 | 1983 | 1151 | 1.59 | 29 | 0.12 | 0.153179078 | 1.649263583 | 103.2916975 | 27882 | 3990
336 | 1082.875 | 8.15 | 198.79 | 2991.51 | 2207 | 1148 | 1.64 | 8 | 0.14 | 0.176179264 | 1.956508453 | 59.53232302 | 28830 | 4026
336 | 1082.875 | 8.15 | 170.66 | 2999.11 | 2569 | 1145 | 1.73 | 8 | 0.16 | 0.207823531 | 2.432694492 | 63.40475711 | 29832 | 4164
336 | 1082.875 | 8.15 | 142.55 | 2607.48 | 3796 | 1132 | 1.81 | 25 | 0.22 | 0.286265153 | 3.311105323 | 73.58402079 | 31662 | 4529
336 | 1082.875 | 8.15 | 111.25 | 2594.79 | 5059 | 1130 | 2.02 | 8 | 0.27 | 0.364570269 | 4.756171833 | 82.76590393 | 37149 | 5056
336 | 1082.875 | 8.15 | 81.13 | 2602.55 | 7385 | 1123 | 2.15 | 8 | 0.31 | 0.42928662 | 6.444347086 | 92.64063671 | 38877 | 4664
336 | 1082.875 | 8.15 | 55.94 | 2604.24 | 11827 | 1111 | 2.6 | 8 | 0.36 | 0.518286097 | 10.298224 | 108.5148876 | 42090 | 4323
336 | 1082.875 | 8.15 | 35.71 | 2603.57 | 15973 | 1086 | 3.06 | 7 | 0.26 | 0.34225441 | 11.39363716 | 109.2531847 | 30691 | 2151
336 | 1082.875 | 8.15 | 26.55 | 2588.3 | 20476 | 1048 | 3.18 | 8 | 0.22 | 0.292992181 | 12.06897432 | 115.4465181 | 27651 | 1503
336 | 1082.875 | 8.15 | 20.6 | 2596.58 | 24984 | 995 | 3.31 | 7 | 0.18 | 0.23202601 | 11.81981947 | 122.7546425 | 25246 | 1110
336 | 1082.875 | 8.15 | 16.85 | 2573.94 | 28875 | 938 | 4.01 | 8 | 0.14 | 0.175829849 | 12.69030596 | 131.7667789 | 22615 | 817
340 | 1082.875 | 9.1 | 250 | 1635.02 | 3006 | 1175 | 1.68 | 79 | 0.09 | 0.110170192 | 1.393871715 | 50.30071794 | 12682 | 1928
340 | 1082.875 | 9.1 | 227.25 | 2991.69 | 1915 | 1168 | 1.59 | 28 | 0.12 | 0.151890007 | 1.642710833 | 55.38624114 | 26748 | 3931
340 | 1082.875 | 9.1 | 199.24 | 2982.11 | 2120 | 1165 | 1.63 | 8 | 0.14 | 0.174602827 | 1.935595136 | 57.44935901 | 27466 | 3963
340 | 1082.875 | 9.1 | 171.28 | 3000.49 | 2620 | 1164 | 1.72 | 8 | 0.16 | 0.205548765 | 2.402775926 | 63.53340957 | 28639 | 4013
340 | 1082.875 | 9.1 | 143.35 | 2602.2 | 3805 | 1153 | 1.81 | 26 | 0.22 | 0.284659663 | 3.293569063 | 71.37217162 | 31100 | 4432
340 | 1082.875 | 9.1 | 112.03 | 2588.24 | 5124 | 1151 | 2.01 | 8 | 0.28 | 0.373777077 | 4.797315829 | 82.4643302 | 35897 | 4972
340 | 1082.875 | 9.1 | 81.05 | 2600.67 | 7615 | 1147 | 2.15 | 8 | 0.33 | 0.454453454 | 6.679133985 | 92.44414539 | 39449 | 4818
340 | 1082.875 | 9.1 | 54.68 | 2594.85 | 12144 | 1137 | 2.63 | 8 | 0.36 | 0.517150773 | 10.5397204 | 105.2990858 | 40011 | 4073
340 | 1082.875 | 9.1 | 34.94 | 2593.48 | 18192 | 1110 | 3.06 | 8 | 0.33 | 0.465879726 | 13.87104359 | 114.4067632 | 36431 | 2724
340 | 1082.875 | 9.1 | 23.34 | 2585.48 | 25205 | 1065 | 3.23 | 8 | 0.29 | 0.397663782 | 15.39340132 | 124.8155639 | 34080 | 1934
340 | 1082.875 | 9.1 | 16.54 | 2576.59 | 30635 | 1000 | 4.04 | 8 | 0.17 | 0.21752925 | 14.50900319 | 125.9644831 | 26769 | 1050
344 | 1082.875 | 9.4 | 250 | 1637.09 | 3012 | 1155 | 1.69 | 76 | 0.09 | 0.111695556 | 1.408541266 | 49.73283011 | 13869 | 2065
344 | 1082.875 | 9.4 | 226.95 | 2992.9 | 1915 | 1148 | 1.58 | 28 | 0.12 | 0.153963471 | 1.642623236 | 55.02157706 | 28430 | 4190
344 | 1082.875 | 9.4 | 198.62 | 2984.64 | 2194 | 1144 | 1.63 | 8 | 0.14 | 0.177290766 | 1.951379532 | 59.28629786 | 29172 | 4148
344 | 1082.875 | 9.4 | 170.35 | 2993.24 | 2569 | 1142 | 1.71 | 8 | 0.17 | 0.209456309 | 2.41577003 | 62.97223699 | 30370 | 4373
344 | 1082.875 | 9.4 | 142.09 | 2613.86 | 3718 | 1130 | 1.8 | 27 | 0.22 | 0.287525838 | 3.303633419 | 73.36734571 | 32413 | 4719
344 | 1082.875 | 9.4 | 110.77 | 2600.8 | 5107 | 1127 | 2.04 | 10 | 0.27 | 0.3622848 | 4.790755793 | 83.6520442 | 37794 | 5103
344 | 1082.875 | 9.4 | 80.94 | 2614.22 | 7397 | 1120 | 2.14 | 8 | 0.31 | 0.427198651 | 6.393684104 | 93.19575503 | 39859 | 4758
344 | 1082.875 | 9.4 | 55.91 | 2610.91 | 11754 | 1108 | 2.6 | 8 | 0.36 | 0.518313569 | 10.28869584 | 109.0048654 | 42881 | 4393
344 | 1082.875 | 9.4 | 35.69 | 2610.45 | 15857 | 1083 | 3.06 | 7 | 0.26 | 0.341172686 | 11.35514052 | 110.086 | 31197 | 2176
344 | 1082.875 | 9.4 | 26.56 | 2601.87 | 20329 | 1045 | 3.19 | 8 | 0.22 | 0.29230649 | 12.06457352 | 116.4456221 | 28148 | 1543
344 | 1082.875 | 9.4 | 20.62 | 2602.68 | 24725 | 994 | 3.28 | 7 | 0.18 | 0.231092516 | 11.68629048 | 123.1655958 | 25176 | 1103
344 | 1082.875 | 9.4 | 16.88 | 2591.18 | 28470 | 938 | 4 | 8 | 0.14 | 0.175492357 | 12.60340607 | 131.8140368 | 23019 | 841
348 | 1082.875 | 9.9 | 250 | 1635.08 | 3011 | 1198 | 1.69 | 74 | 0.09 | 0.10864684 | 1.391091092 | 48.23971815 | 12751 | 1908
348 | 1082.875 | 9.9 | 227.55 | 2980.08 | 1845 | 1191 | 1.58 | 27 | 0.12 | 0.15260227 | 1.634912704 | 55.15079719 | 27029 | 4060
348 | 1082.875 | 9.9 | 199.38 | 2972.94 | 2181 | 1188 | 1.64 | 8 | 0.14 | 0.175346502 | 1.950562985 | 59.4135355 | 27794 | 3931
348 | 1082.875 | 9.9 | 171.29 | 2988.58 | 2557 | 1187 | 1.72 | 8 | 0.16 | 0.206825078 | 2.410277147 | 63.2326774 | 28870 | 4022
348 | 1082.875 | 9.9 | 143.2 | 2606.43 | 3721 | 1175 | 1.81 | 26 | 0.22 | 0.284894655 | 3.295733943 | 71.07481291 | 31409 | 4495
348 | 1082.875 | 9.9 | 111.89 | 2588.33 | 5105 | 1174 | 2.01 | 8 | 0.28 | 0.37475768 | 4.804471576 | 81.95568383 | 36460 | 5046
348 | 1082.875 | 9.9 | 80.88 | 2604.64 | 7696 | 1171 | 2.19 | 8 | 0.33 | 0.463275788 | 6.886944661 | 92.59355004 | 40224 | 4975
348 | 1082.875 | 9.9 | 54.15 | 2598.01 | 12202 | 1163 | 2.65 | 8 | 0.36 | 0.516528062 | 10.64807144 | 102.4684739 | 40454 | 4072
348 | 1082.875 | 9.9 | 34.62 | 2595.61 | 17891 | 1139 | 3.07 | 8 | 0.32 | 0.44884196 | 13.64218655 | 107.5115977 | 35869 | 2657
348 | 1082.875 | 9.9 | 23.47 | 2590.86 | 24987 | 1097 | 3.23 | 8 | 0.29 | 0.40198495 | 15.45514202 | 117.1301993 | 34537 | 1968
348 | 1082.875 | 9.9 | 16.57 | 2581.31 | 30467 | 1035 | 4.05 | 8 | 0.17 | 0.218779192 | 14.53893687 | 116.4082976 | 27330 | 1083
262 | 1082.875 | 167.7 | 250 | 2232.84 | 3703 | 1149 | 1.61 | 93 | 0.09 | 0.11210266 | 1.340413186 | 49.56221408 | 20530 | 2768
262 | 1082.875 | 167.7 | 226.87 | 3693.68 | 2580 | 1142 | 1.72 | 35 | 0.09 | 0.112158678 | 1.500505623 | 49.91016427 | 32453 | 4405
262 | 1082.875 | 167.7 | 205.87 | 3700.09 | 2746 | 1138 | 1.76 | 7 | 0.1 | 0.117013831 | 1.645395439 | 51.14969877 | 31902 | 4193
262 | 1082.875 | 167.7 | 186.03 | 2723.8 | 4221 | 1128 | 1.65 | 29 | 0.16 | 0.199813599 | 2.169421263 | 61.89702926 | 30698 | 4482
262 | 1082.875 | 167.7 | 156.47 | 2729.73 | 5198 | 1126 | 2.05 | 8 | 0.19 | 0.241505346 | 3.249913815 | 70.58708044 | 33094 | 4918
262 | 1082.875 | 167.7 | 126.94 | 2731.41 | 6556 | 1124 | 2.15 | 8 | 0.23 | 0.294541379 | 4.198765482 | 77.14143782 | 37077 | 5150
262 | 1082.875 | 167.7 | 98.36 | 2726.34 | 8802 | 1120 | 2.52 | 8 | 0.24 | 0.322056943 | 5.81719385 | 86.40479589 | 38179 | 4652
262 | 1082.875 | 167.7 | 74.42 | 2722.76 | 10589 | 955 | 2.89 | 33 | 0.17 | 0.211955155 | 5.829924655 | 108.5415127 | 35482 | 3146
262 | 1082.875 | 167.7 | 61.94 | 2716.75 | 12703 | 948 | 3.09 | 7 | 0.16 | 0.203983306 | 6.515758364 | 116.9407799 | 36918 | 3007
262 | 1082.875 | 167.7 | 51.91 | 2712.58 | 15048 | 939 | 3.42 | 7 | 0.16 | 0.199061374 | 7.649812212 | 121.7143998 | 34577 | 2508
262 | 1082.875 | 167.7 | 43.69 | 2718.65 | 17976 | 927 | 3.69 | 7 | 0.16 | 0.195976966 | 8.684080379 | 129.9637062 | 35094 | 2241
262 | 1082.875 | 167.7 | 36.87 | 2712.17 | 20374 | 911 | 3.83 | 7 | 0.12 | 0.143545063 | 8.048358914 | 117.2355091 | 27066 | 1448
139 | 1045.91 | 98 | 250 | 1635.42 | 3020 | 1123 | 1.62 | 76 | 0.04 | 0.047185293 | 0.855923561 | 32.83923731 | 10826 | 1149
139 | 1045.91 | 98 | 239.99 | 1629.2 | 3262 | 1119 | 1.7 | 7 | 0.05 | 0.063645643 | 1.071894723 | 39.52404577 | 13156 | 1624
139 | 1045.91 | 98 | 227.12 | 3247.08 | 1852 | 1109 | 1.58 | 31 | 0.11 | 0.128106366 | 1.503581578 | 53.52940747 | 32193 | 4278
139 | 1045.91 | 98 | 203.27 | 3210.64 | 2105 | 1110 | 1.64 | 8 | 0.11 | 0.139809315 | 1.722930628 | 54.69039972 | 33018 | 4293
139 | 1045.91 | 98 | 180.09 | 3232.51 | 2313 | 1109 | 1.64 | 8 | 0.12 | 0.150375475 | 1.903959133 | 58.99250456 | 31030 | 3986
139 | 1045.91 | 98 | 158.1 | 3217.6 | 2660 | 1107 | 1.73 | 8 | 0.13 | 0.159689995 | 2.207214496 | 58.87457121 | 30529 | 3669
139 | 1045.91 | 98 | 137.68 | 2695.96 | 3744 | 1090 | 1.8 | 25 | 0.14 | 0.180656766 | 2.623289607 | 66.35491029 | 26201 | 3163
139 | 1045.91 | 98 | 117.74 | 2694.52 | 4406 | 1093 | 1.96 | 7 | 0.17 | 0.211900626 | 3.34761758 | 71.15105813 | 29156 | 3418
139 | 1045.91 | 98 | 98 | 2700.98 | 5382 | 1089 | 2.05 | 7 | 0.19 | 0.242737975 | 4.114388179 | 77.01630385 | 30017 | 3256
139 | 1045.91 | 98 | 79.42 | 2692.77 | 6339 | 963 | 1.75 | 225 | 0.15 | 0.184875957 | 3.24279381 | 98.52814563 | 31515 | 2560
139 | 1045.91 | 98 | 67.67 | 2693.1 | 7401 | 953 | 1.74 | 7 | 0.14 | 0.1681431 | 3.241573917 | 100.0197815 | 31357 | 2382
139 | 1045.91 | 98 | 58.5 | 2693.31 | 8385 | 943 | 1.74 | 7 | 0.13 | 0.15480929 | 3.295347093 | 99.18751533 | 27990 | 1852
139 | 1045.91 | 98 | 51.16 | 2695.18 | 9506 | 928 | 1.74 | 7 | 0.11 | 0.139705962 | 3.264085182 | 100.4371938 | 26531 | 1588
146 | 1045.91 | 98.35 | 250 | 1630.48 | 3002 | 1123 | 1.69 | 100 | 0.04 | 0.046752343 | 0.893896704 | 33.09175658 | 9707 | 1132
146 | 1045.91 | 98.35 | 240.08 | 1630.26 | 3177 | 1120 | 1.7 | 7 | 0.05 | 0.063773587 | 1.072762295 | 37.3786558 | 13203 | 1648
146 | 1045.91 | 98.35 | 227.18 | 3176.17 | 1932 | 1113 | 1.61 | 28 | 0.1 | 0.126084662 | 1.522387926 | 54.14058223 | 29421 | 3649
146 | 1045.91 | 98.35 | 203.68 | 3184.08 | 2111 | 1111 | 1.64 | 8 | 0.11 | 0.139382239 | 1.722937303 | 54.78730228 | 30751 | 3942
146 | 1045.91 | 98.35 | 180.52 | 3188.6 | 2379 | 1110 | 1.64 | 8 | 0.12 | 0.149847306 | 1.902813954 | 56.50318159 | 28836 | 3592
146 | 1045.91 | 98.35 | 158.55 | 3186.45 | 2671 | 1108 | 1.74 | 7 | 0.13 | 0.158702563 | 2.214365306 | 59.17757729 | 28691 | 3359
146 | 1045.91 | 98.35 | 138.19 | 2691.85 | 3684 | 1095 | 1.79 | 30 | 0.15 | 0.181498722 | 2.610982192 | 65.43424335 | 26252 | 3231
146 | 1045.91 | 98.35 | 118.09 | 2694.88 | 4287 | 1091 | 1.88 | 8 | 0.17 | 0.211916131 | 3.220654902 | 70.97526232 | 26797 | 3119
146 | 1045.91 | 98.35 | 98.29 | 2694.38 | 5368 | 1086 | 2.05 | 7 | 0.19 | 0.24644072 | 4.146847523 | 78.4196031 | 29915 | 3252
146 | 1045.91 | 98.35 | 79.4 | 2681.53 | 6220 | 960 | 2.15 | 143 | 0.15 | 0.184585137 | 4.02850669 | 101.8224347 | 27189 | 2384
146 | 1045.91 | 98.35 | 67.67 | 2690.88 | 7348 | 992 | 2.4 | 7 | 0.14 | 0.168340502 | 4.545196951 | 89.7468353 | 26829 | 2174
146 | 1045.91 | 98.35 | 58.49 | 2686.28 | 8320 | 983 | 2.57 | 7 | 0.12 | 0.154160569 | 4.943578089 | 89.87547533 | 23669 | 1705
146 | 1045.91 | 98.35 | 51.18 | 2688.05 | 9446 | 971 | 2.73 | 7 | 0.11 | 0.140412041 | 5.229475393 | 94.34581705 | 22991 | 1506
146 | 1045.91 | 98.35 | 45.32 | 2685.38 | 10545 | 957 | 2.93 | 8 | 0.1 | 0.124437544 | 5.516934896 | 90.95246198 | 20331 | 1207
212 | 1045.91 | 98.8 | 250 | 1637.56 | 3064 | 1128 | 1.69 | 89 | 0.04 | 0.046608063 | 0.888450427 | 33.12902163 | 10492 | 1151
212 | 1045.91 | 98.8 | 240.11 | 1626.65 | 3260 | 1125 | 1.7 | 8 | 0.05 | 0.063714575 | 1.074078338 | 37.29134431 | 12775 | 1583
212 | 1045.91 | 98.8 | 227.22 | 3210.56 | 1855 | 1117 | 1.59 | 33 | 0.1 | 0.122834916 | 1.479513351 | 52.28414916 | 30674 | 3913
212 | 1045.91 | 98.8 | 204.29 | 3215.19 | 2104 | 1115 | 1.64 | 7 | 0.11 | 0.136710884 | 1.699098095 | 55.54101854 | 32212 | 4151
212 | 1045.91 | 98.8 | 181.48 | 3216.08 | 2372 | 1114 | 1.66 | 7 | 0.12 | 0.14632587 | 1.892979162 | 57.550102 | 30010 | 3655
212 | 1045.91 | 98.8 | 159.88 | 3231.39 | 2662 | 1112 | 1.74 | 8 | 0.13 | 0.155634134 | 2.179575771 | 59.94574384 | 29636 | 3419
212 | 1045.91 | 98.8 | 139.72 | 2659.32 | 3748 | 1099 | 1.8 | 28 | 0.15 | 0.182151303 | 2.619196032 | 64.79614374 | 25675 | 3147
212 | 1045.91 | 98.8 | 119.33 | 2657.1 | 4395 | 1096 | 1.97 | 8 | 0.17 | 0.215316928 | 3.377525656 | 71.9349127 | 28563 | 3406
212 | 1045.91 | 98.8 | 99.03 | 2662.25 | 5470 | 1091 | 2.05 | 8 | 0.2 | 0.254665398 | 4.207524433 | 77.40594616 | 30590 | 3389
212 | 1045.91 | 98.8 | 79.43 | 2658.34 | 6581 | 958 | 1.75 | 28 | 0.17 | 0.220894715 | 3.583665705 | 110.7810598 | 35199 | 3055
212 | 1045.91 | 98.8 | 65.6 | 2655.14 | 7930 | 960 | 1.74 | 8 | 0.17 | 0.210456393 | 3.710929812 | 108.8814906 | 37347 | 3041
212 | 1045.91 | 98.8 | 54.67 | 2656 | 9433 | 951 | 1.74 | 8 | 0.16 | 0.202402631 | 3.937160792 | 110.2224765 | 33049 | 2309
212 | 1045.91 | 98.8 | 45.88 | 2652.51 | 10734 | 937 | 1.75 | 8 | 0.11 | 0.139469909 | 3.423087549 | 97.70903143 | 25458 | 1408
215 | 1045.91 | 98.8 | 250 | 1635.25 | 3023 | 1143 | 1.59 | 102 | 0.04 | 0.045358387 | 0.82828745 | 34.00567783 | 9418 | 834
215 | 1045.91 | 98.8 | 240.37 | 1629.12 | 3188 | 1140 | 1.7 | 8 | 0.05 | 0.063643722 | 1.069612196 | 37.09106481 | 13469 | 1681
215 | 1045.91 | 98.8 | 227.48 | 3217.08 | 1846 | 1132 | 1.59 | 30 | 0.1 | 0.121896751 | 1.473234704 | 51.94329741 | 30288 | 3885
215 | 1045.91 | 98.8 | 204.69 | 3198.76 | 2100 | 1131 | 1.63 | 8 | 0.11 | 0.138079145 | 1.696820653 | 54.11330758 | 32051 | 4235
215 | 1045.91 | 98.8 | 181.62 | 3221.94 | 2381 | 1129 | 1.65 | 7 | 0.12 | 0.152573208 | 1.926123814 | 56.90824609 | 30148 | 3763
215 | 1045.91 | 98.8 | 159.14 | 3209.16 | 2676 | 1128 | 1.74 | 8 | 0.13 | 0.161905732 | 2.232776636 | 59.22056568 | 29909 | 3585
215 | 1045.91 | 98.8 | 138.32 | 2697.18 | 3678 | 1114 | 1.79 | 29 | 0.14 | 0.180825752 | 2.602407371 | 63.87102353 | 26693 | 3322
215 | 1045.91 | 98.8 | 118.27 | 2693.51 | 4437 | 1110 | 1.96 | 7 | 0.17 | 0.212265969 | 3.353610149 | 69.30219485 | 27611 | 3280
215 | 1045.91 | 98.8 | 98.41 | 2695.78 | 5417 | 1106 | 2.05 | 7 | 0.19 | 0.247704189 | 4.152120866 | 139.3100022 | 30608 | 3330
215 | 1045.91 | 98.8 | 79.41 | 2690.62 | 6514 | 957 | 1.75 | 183 | 0.17 | 0.218317917 | 3.559756621 | 109.0652927 | 35410 | 3085
215 | 1045.91 | 98.8 | 65.73 | 2687.9 | 7781 | 973 | 1.75 | 7 | 0.16 | 0.20558341 | 3.709624497 | 102.8902506 | 34493 | 2752
215 | 1045.91 | 98.8 | 55.01 | 2686.86 | 9222 | 963 | 1.74 | 7 | 0.16 | 0.197543822 | 3.884762411 | 104.4040639 | 32095 | 2225
215 | 1045.91 | 98.8 | 46.36 | 2687.9 | 10673 | 945 | 1.74 | 7 | 0.12 | 0.15177174 | 3.585583564 | 101.0867614 | 25778 | 1471
224 | 1045.91 | 99.15 | 250 | 1631.22 | 3021 | 1135 | 1.59 | 71 | 0.04 | 0.046319556 | 0.834093736 | 33.33789364 | 10214 | 864
224 | 1045.91 | 99.15 | 240.17 | 1627.51 | 3191 | 1124 | 1.7 | 8 | 0.05 | 0.063545805 | 1.072594472 | 37.41362246 | 12729 | 1608
224 | 1045.91 | 99.15 | 227.31 | 3170.85 | 1925 | 1117 | 1.59 | 41 | 0.1 | 0.124310049 | 1.489319299 | 51.67646818 | 30264 | 3907
224 | 1045.91 | 99.15 | 204.11 | 3167.44 | 2107 | 1114 | 1.63 | 8 | 0.11 | 0.139516965 | 1.708287169 | 54.50516138 | 32083 | 4179
224 | 1045.91 | 99.15 | 180.88 | 3178.97 | 2300 | 1113 | 1.64 | 9 | 0.12 | 0.151419704 | 1.909566057 | 58.29185458 | 29813 | 3803
224 | 1045.91 | 99.15 | 158.65 | 3177.9 | 2655 | 1112 | 1.72 | 7 | 0.13 | 0.161688919 | 2.207494871 | 60.25277215 | 29927 | 3721
224 | 1045.91 | 99.15 | 137.92 | 2701.99 | 3666 | 1099 | 1.78 | 28 | 0.14 | 0.179729435 | 2.587124347 | 63.1842511 | 25669 | 3257
224 | 1045.91 | 99.15 | 118.04 | 2697.83 | 4294 | 1097 | 1.88 | 7 | 0.17 | 0.212484915 | 3.214646844 | 70.05029572 | 28833 | 3342
224 | 1045.91 | 99.15 | 98.2 | 2702.53 | 5348 | 1093 | 2.04 | 7 | 0.19 | 0.244946723 | 4.1143886 | 75.81143907 | 29854 | 3272
224 | 1045.91 | 99.15 | 79.43 | 2695.8 | 6431 | 957 | 1.75 | 26 | 0.17 | 0.218433041 | 3.55665007 | 108.9992239 | 35932 | 3123
224 | 1045.91 | 99.15 | 65.74 | 2687.84 | 7718 | 960 | 1.75 | 7 | 0.16 | 0.207019201 | 3.688011738 | 107.1368966 | 37978 | 3076
224 | 1045.91 | 99.15 | 54.95 | 2694.59 | 9146 | 952 | 1.74 | 7 | 0.16 | 0.197529726 | 3.870899746 | 108.6286075 | 33298 | 2316
224 | 1045.91 | 99.15 | 46.31 | 2690.62 | 10464 | 941 | 1.74 | 8 | 0.12 | 0.150525705 | 3.529779455 | 103.2916975 | 27882 | 1597
226 | 1045.91 | 99.3 | 250 | 1635.58 | 3022 | 1145 | 1.62 | 117 | 0.04 | 0.045022166 | 0.839774322 | 34.23690342 | 9536 | 1075
226 | 1045.91 | 99.3 | 240.44 | 1623.09 | 3188 | 1141 | 1.7 | 8 | 0.05 | 0.06357393 | 1.069284201 | 37.12174785 | 13320 | 1671
226 | 1045.91 | 99.3 | 227.56 | 3207.58 | 1923 | 1133 | 1.6 | 36 | 0.1 | 0.124844106 | 1.502736962 | 50.72005782 | 30025 | 3699
226 | 1045.91 | 99.3 | 204.24 | 3220.27 | 2107 | 1131 | 1.62 | 8 | 0.11 | 0.139486372 | 1.698794304 | 53.57107706 | 31862 | 4266
226 | 1045.91 | 99.3 | 181 | 3219.55 | 2378 | 1129 | 1.65 | 8 | 0.12 | 0.149931437 | 1.911130796 | 55.33687244 | 29702 | 3642
226 | 1045.91 | 99.3 | 158.96 | 3234.15 | 2596 | 1128 | 1.72 | 8 | 0.13 | 0.160932904 | 2.202769226 | 112.5491019 | 29475 | 3615
226 | 1045.91 | 99.3 | 138.28 | 2691.84 | 3687 | 1114 | 1.8 | 28 | 0.14 | 0.180394154 | 2.613368163 | 64.05676192 | 26699 | 3290
226 | 1045.91 | 99.3 | 118.28 | 2684.73 | 4437 | 1111 | 1.96 | 8 | 0.17 | 0.212598293 | 3.357453371 | 69.12279285 | 27378 | 3254
226 | 1045.91 | 99.3 | 98.39 | 2691.77 | 5420 | 1107 | 2.05 | 7 | 0.19 | 0.247469493 | 4.152386504 | 75.63566002 | 30271 | 3291
226 | 1045.91 | 99.3 | 79.41 | 2686.88 | 6515 | 956 | 1.75 | 183 | 0.17 | 0.21990006 | 3.577693807 | 108.7276335 | 35145 | 3070
226 | 1045.91 | 99.3 | 65.64 | 2684.78 | 7855 | 975 | 1.75 | 8 | 0.16 | 0.207575217 | 3.735204417 | 101.2243069 | 34390 | 2737
226 | 1045.91 | 99.3 | 54.84 | 2685.22 | 9373 | 964 | 1.74 | 7 | 0.16 | 0.200213536 | 3.921366143 | 106.2684201 | 32215 | 2234
226 | 1045.91 | 99.3 | 46.11 | 2681.68 | 10665 | 945 | 1.74 | 8 | 0.12 | 0.145244051 | 3.511564954 | 104.2149223 | 24584 | 1375
233 | 1114.89 | 99.45 | 250 | 1634.35 | 3025 | 1129 | 1.62 | 111 | 0.04 | 0.046223403 | 0.848563734 | 33.44739897 | 10286 | 1115
233 | 1114.89 | 99.45 | 240.19 | 1623.76 | 3256 | 1126 | 1.71 | 8 | 0.05 | 0.063743559 | 1.080770046 | 37.25014004 | 12701 | 1588
233 | 1114.89 | 99.45 | 227.29 | 3257.76 | 1927 | 1118 | 1.59 | 37 | 0.1 | 0.127551056 | 1.511289351 | 53.1939999 | 31044 | 4005
233 | 1114.89 | 99.45 | 203.52 | 3217.14 | 2116 | 1115 | 1.63 | 8 | 0.11 | 0.138986648 | 1.70766652 | 54.64664103 | 32221 | 4262
233 | 1114.89 | 99.45 | 180.44 | 3220.28 | 2381 | 1114 | 1.64 | 8 | 0.12 | 0.149991116 | 1.901649296 | 76.17973352 | 30097 | 3856
233 | 1114.89 | 99.45 | 158.46 | 3232.93 | 2674 | 1112 | 1.73 | 7 | 0.13 | 0.161477925 | 2.220655267 | 60.36470293 | 30205 | 3692
233 | 1114.89 | 99.45 | 137.78 | 2700.07 | 3675 | 1100 | 1.79 | 31 | 0.14 | 0.179927057 | 2.603745014 | 63.06201457 | 25814 | 3186
233 | 1114.89 | 99.45 | 117.9 | 2696.71 | 4373 | 1096 | 1.97 | 8 | 0.17 | 0.21205566 | 3.365883216 | 70.80836418 | 28889 | 3408
233 | 1114.89 | 99.45 | 98.12 | 2703.89 | 5379 | 1091 | 2.05 | 7 | 0.19 | 0.244151029 | 4.126423761 | 76.35343659 | 30066 | 3276
233 | 1114.89 | 99.45 | 79.42 | 2698.11 | 6507 | 958 | 1.75 | 41 | 0.17 | 0.219166225 | 3.556628552 | 108.236007 | 36858 | 3203
233 | 1114.89 | 99.45 | 65.69 | 2695.1 | 7796 | 955 | 1.75 | 7 | 0.17 | 0.208875646 | 3.698972269 | 108.1742207 | 39154 | 3184
233 | 1114.89 | 99.45 | 54.82 | 2694.97 | 9377 | 948 | 1.74 | 7 | 0.16 | 0.199541947 | 3.883491192 | 109.1171103 | 34512 | 2416
233 | 1114.89 | 99.45 | 46.12 | 2693.96 | 10600 | 937 | 1.74 | 8 | 0.12 | 0.145778471 | 3.459239716 | 103.1658546 | 27978 | 1585
236 | 1045.91 | 99.8 | 250 | 1633.04 | 3068 | 1149 | 1.69 | 108 | 0.04 | 0.044830084 | 0.875246248 | 28.74861673 | 9278 | 1096
236 | 1045.91 | 99.8 | 240.48 | 1627.48 | 3200 | 1146 | 1.71 | 8 | 0.05 | 0.063664531 | 1.078289374 | 37.02698591 | 12963 | 1620
236 | 1045.91 | 99.8 | 227.58 | 3211.85 | 1930 | 1137 | 1.59 | 34 | 0.1 | 0.123871893 | 1.487825336 | 50.95264818 | 29504 | 3685
236 | 1045.91 | 99.8 | 204.43 | 3195.32 | 2106 | 1135 | 1.62 | 8 | 0.11 | 0.13890257 | 1.695675343 | 53.62383524 | 30885 | 4074
236 | 1045.91 | 99.8 | 181.26 | 3223.27 | 2376 | 1133 | 1.65 | 7 | 0.12 | 0.151080558 | 1.919397064 | 57.26362957 | 29289 | 3623
236 | 1045.91 | 99.8 | 159.03 | 3205.69 | 2671 | 1132 | 1.74 | 8 | 0.13 | 0.161524786 | 2.233414685 | 59.16792294 | 28981 | 3372
236 | 1045.91 | 99.8 | 138.27 | 2697.09 | 3677 | 1117 | 1.8 | 27 | 0.15 | 0.180896541 | 2.620628089 | 63.67870318 | 26130 | 3208
236 | 1045.91 | 99.8 | 118.22 | 2697.94 | 4438 | 1115 | 1.96 | 7 | 0.17 | 0.21236453 | 3.357470204 | 68.88012732 | 27278 | 3241
236 | 1045.91 | 99.8 | 98.36 | 2697.86 | 5487 | 1110 | 2.05 | 7 | 0.19 | 0.247117361 | 4.152903705 | 75.4704795 | 29887 | 3262
236 | 1045.91 | 99.8 | 79.41 | 2693.74 | 6591 | 956 | 1.75 | 194 | 0.17 | 0.219372439 | 3.573444522 | 108.9774954 | 35107 | 3063
236 | 1045.91 | 99.8 | 65.67 | 2689.42 | 7864 | 970 | 1.75 | 7 | 0.16 | 0.206629873 | 3.720008694 | 103.540815 | 34783 | 2780
236 | 1045.91 | 99.8 | 54.91 | 2690 | 9300 | 960 | 1.74 | 7 | 0.16 | 0.199434892 | 3.90703862 | 104.61128 | 32455 | 2252
236 | 1045.91 | 99.8 | 46.2 | 2686.97 | 10596 | 942 | 1.74 | 8 | 0.12 | 0.147211707 | 3.520196562 | 100.455043 | 25694 | 1456
184 | 1045.91 | 100.15 | 250 | 1632.06 | 3061 | 1136 | 1.69 | 89 | 0.04 | 0.046031121 | 0.884179631 | 33.46884178 | 10072 | 1138
184 | 1045.91 | 100.15 | 240.23 | 1625.3 | 3200 | 1134 | 1.71 | 7 | 0.05 | 0.063631064 | 1.080682292 | 37.17115346 | 12494 | 1560
184 | 1045.91 | 100.15 | 227.35 | 3242.86 | 1992 | 1126 | 1.6 | 35 | 0.1 | 0.126381627 | 1.51525006 | 53.26042567 | 29617 | 3826
184 | 1045.91 | 100.15 | 203.78 | 3181.75 | 2195 | 1123 | 1.64 | 8 | 0.11 | 0.139629237 | 1.724065314 | 53.952543 | 30823 | 3882
184 | 1045.91 | 100.15 | 180.57 | 3184.69 | 2384 | 1121 | 1.65 | 7 | 0.12 | 0.150677002 | 1.919083258 | 58.05784954 | 29216 | 3624
184 | 1045.91 | 100.15 | 158.48 | 3189.45 | 2743 | 1120 | 1.75 | 8 | 0.13 | 0.161372261 | 2.248307323 | 59.91707282 | 28918 | 3351
184 | 1045.91 | 100.15 | 137.81 | 2698.35 | 3669 | 1105 | 1.79 | 29 | 0.14 | 0.180178453 | 2.607712979 | 64.88121828 | 25353 | 3158
184 | 1045.91 | 100.15 | 117.9 | 2694.76 | 4371 | 1101 | 1.96 | 8 | 0.17 | 0.21205566 | 3.353469385 | 70.22235502 | 28100 | 3315
184 | 1045.91 | 100.15 | 98.12 | 2700.51 | 5301 | 1096 | 2.04 | 7 | 0.19 | 0.244005647 | 4.109749605 | 108.8123773 | 29396 | 3195
184 | 1045.91 | 100.15 | 79.43 | 2695.36 | 6507 | 957 | 1.74 | 28 | 0.17 | 0.219311608 | 3.549003431 | 108.5415127 | 35482 | 3096
184 | 1045.91 | 100.15 | 65.69 | 2692.38 | 7725 | 953 | 1.74 | 7 | 0.16 | 0.208033414 | 3.688868505 | 109.3779735 | 37172 | 3011
184 | 1045.91 | 100.15 | 54.86 | 2692.51 | 9308 | 947 | 1.74 | 7 | 0.16 | 0.199133014 | 3.898499378 | 109.7686518 | 32925 | 2291
184 | 1045.91 | 100.15 | 46.17 | 2692.1 | 10609 | 936 | 1.74 | 8 | 0.12 | 0.147029637 | 3.498597333 | 102.7409481 | 26804 | 1521
186 | 1045.91 | 100.3 | 250 | 1628.59 | 3026 | 1150 | 1.59 | 105 | 0.04 | 0.044734055 | 0.821761806 | 28.8846978 | 9390 | 817
186 | 1045.91 | 100.3 | 240.5 | 1622.9 | 3191 | 1147 | 1.7 | 8 | 0.05 | 0.063456171 | 1.070152414 | 37.14466288 | 12883 | 1615
186 | 1045.91 | 100.3 | 227.64 | 3170.46 | 1918 | 1139 | 1.58 | 36 | 0.1 | 0.123950369 | 1.479196203 | 50.84222586 | 28934 | 3707
186 | 1045.91 | 100.3 | 204.47 | 3179.03 | 2105 | 1136 | 1.63 | 8 | 0.11 | 0.140467045 | 1.71727449 | 55.65213362 | 30556 | 3921
186 | 1045.91 | 100.3 | 181.05 | 3182.97 | 2383 | 1134 | 1.65 | 8 | 0.13 | 0.154471251 | 1.943547666 | 56.01977761 | 29416 | 3661
186 | 1045.91 | 100.3 | 158.38 | 3185.04 | 2670 | 1132 | 1.73 | 8 | 0.13 | 0.166102611 | 2.260393469 | 59.97975361 | 28897 | 3561
186 | 1045.91 | 100.3 | 137.16 | 2716.19 | 3677 | 1118 | 1.79 | 27 | 0.14 | 0.179331594 | 2.6051414 | 61.79637508 | 25737 | 3206
186 | 1045.91 | 100.3 | 117.43 | 2706.19 | 4363 | 1116 | 1.96 | 7 | 0.17 | 0.210389145 | 3.350518903 | 69.42627785 | 27132 | 3217
186 | 1045.91 | 100.3 | 97.87 | 2713.21 | 5385 | 1111 | 2.04 | 7 | 0.19 | 0.241350614 | 4.090063818 | 74.95947256 | 29198 | 3148
186 | 1045.91 | 100.3 | 79.41 | 2706.49 | 6520 | 956 | 1.75 | 201 | 0.17 | 0.219372439 | 3.570368732 | 108.9690658 | 35631 | 3130
186 | 1045.91 | 100.3 | 65.67 | 2702.07 | 7715 | 967 | 1.75 | 7 | 0.16 | 0.206629873 | 3.715255906 | 104.6812464 | 35381 | 2832
186 | 1045.91 | 100.3 | 54.91 | 2706.86 | 9235 | 957 | 1.74 | 7 | 0.16 | 0.199184984 | 3.903777832 | 105.881612 | 32665 | 2271
186 | 1045.91 | 100.3 | 46.21 | 2703.6 | 10533 | 941 | 1.74 | 7 | 0.12 | 0.148029594 | 3.530233629 | 100.2864199 | 25991 | 1477
194 | 1045.91 | 100.7 | 250 | 1633.9 | 3086 | 1141 | 1.59 | 79 | 0.04 | 0.045790814 | 0.829177084 | 33.69126451 | 10126 | 854
194 | 1045.91 | 100.7 | 240.28 | 1621.73 | 3206 | 1138 | 1.71 | 8 | 0.05 | 0.063465126 | 1.078308315 | 37.21527084 | 12602 | 1577
194 | 1045.91 | 100.7 | 227.43 | 3217.67 | 1855 | 1130 | 1.59 | 33 | 0.1 | 0.123901615 | 1.487074702 | 51.20316649 | 30265 | 3863
194 | 1045.91 | 100.7 | 204.29 | 3216.84 | 2099 | 1128 | 1.63 | 8 | 0.11 | 0.140343323 | 1.714753053 | 56.06065343 | 31963 | 4177
194 | 1045.91 | 100.7 | 180.91 | 3221.85 | 2301 | 1127 | 1.63 | 8 | 0.12 | 0.152703461 | 1.907457697 | 56.91987574 | 30021 | 3923
194 | 1045.91 | 100.7 | 158.5 | 3235.41 | 2730 | 1125 | 1.74 | 8 | 0.13 | 0.163614609 | 2.251024407 | 58.80940214 | 29974 | 3610
194 | 1045.91 | 100.7 | 137.56 | 2712.91 | 3761 | 1112 | 1.8 | 49 | 0.14 | 0.179846066 | 2.619366786 | 62.09028703 | 25965 | 3138
194 | 1045.91 | 100.7 | 117.72 | 2704.86 | 4397 | 1101 | 1.97 | 7 | 0.17 | 0.211704465 | 3.366590429 | 70.38350138 | 28696 | 3380
194 | 1045.91 | 100.7 | 98 | 2710.46 | 5390 | 1096 | 2.05 | 7 | 0.19 | 0.242592593 | 4.113102348 | 76.17973352 | 30097 | 3272
194 | 1045.91 | 100.7 | 79.43 | 2704 | 6429 | 957 | 1.74 | 27 | 0.17 | 0.218257408 | 3.532645717 | 109.0204758 | 36265 | 3165
194 | 1045.91 | 100.7 | 65.75 | 2704.12 | 7790 | 960 | 1.75 | 7 | 0.16 | 0.206354594 | 3.682430333 | 107.4666375 | 37995 | 3075
194 | 1045.91 | 100.7 | 54.99 | 2702.31 | 9293 | 953 | 1.74 | 7 | 0.16 | 0.196625893 | 3.858506491 | 108.703344 | 33379 | 2322
194 | 1045.91 | 100.7 | 46.38 | 2702.47 | 10605 | 942 | 1.74 | 8 | 0.12 | 0.152269778 | 3.55340223 | 101.7909386 | 28092 | 1617
196 | 1045.91 | 100.8 | 250 | 1633.06 | 3029 | 1146 | 1.62 | 125 | 0.04 | 0.044782069 | 0.838413416 | 28.82301974 | 9292 | 1009
196 | 1045.91 | 100.8 | 240.49 | 1625.99 | 3191 | 1143 | 1.7 | 7 | 0.05 | 0.063560342 | 1.069893355 | 37.11142254 | 13171 | 1646
196 | 1045.91 | 100.8 | 227.61 | 3209.32 | 1850 | 1133 | 1.59 | 34 | 0.1 | 0.124815143 | 1.49278906 | 50.71760424 | 30147 | 3860
196 | 1045.91 | 100.8 | 204.29 | 3192.18 | 2097 | 1133 | 1.62 | 8 | 0.11 | 0.14002423 | 1.702661046 | 55.92604553 | 31437 | 4167
196 | 1045.91 | 100.8 | 180.96 | 3217.7 | 2376 | 1131 | 1.64 | 8 | 0.12 | 0.152512704 | 1.917720033 | 56.81405785 | 29917 | 3758
196 | 1045.91 | 100.8 | 158.57 | 3209.44 | 2684 | 1130 | 1.74 | 8 | 0.13 | 0.163620919 | 2.251126667 | 58.55097176 | 29580 | 3488
196 | 1045.91 | 100.8 | 137.62 | 2712.12 | 3748 | 1113 | 1.8 | 28 | 0.14 | 0.180349606 | 2.62112428 | 64.1736158 | 26376 | 3178
196 | 1045.91 | 100.8 | 117.72 | 2706.89 | 4388 | 1113 | 1.96 | 8 | 0.17 | 0.211115482 | 3.350579618 | 69.41969603 | 27634 | 3273
196 | 1045.91 | 100.8 | 98.05 | 2712.28 | 5384 | 1108 | 2.05 | 7 | 0.19 | 0.243472359 | 4.1226591 | 74.69358163 | 29923 | 3232
196 | 1045.91 | 100.8 | 79.41 | 2707.74 | 6523 | 957 | 1.75 | 177 | 0.17 | 0.219020825 | 3.573808426 | 108.7539809 | 34833 | 3037
196 | 1045.91 | 100.8 | 65.69 | 2705.38 | 7773 | 977 | 1.75 | 7 | 0.16 | 0.206560984 | 3.724928507 | 100.9430104 | 34428 | 2740
196 | 1045.91 | 100.8 | 54.93 | 2704.94 | 9219 | 967 | 1.74 | 7 | 0.16 | 0.198856087 | 3.907828686 | 102.2691247 | 32007 | 2225
196 | 1045.91 | 100.8 | 46.24 | 2705.13 | 10523 | 950 | 1.74 | 8 | 0.12 | 0.14849497 | 3.547732449 | 96.75830193 | 25410 | 1446
144 | 1045.91 | 101.2 | 250 | 1633.36 | 3025 | 1139 | 1.62 | 72 | 0.04 | 0.048581458 | 0.87274455 | 31.70751853 | 10313 | 1129
144 | 1045.91 | 101.2 | 239.7 | 1624.25 | 3195 | 1136 | 1.7 | 8 | 0.06 | 0.065762846 | 1.0955906 | 40.43849385 | 12520 | 1615
144 | 1045.91 | 101.2 | 226.43 | 3243.42 | 1944 | 1128 | 1.61 | 38 | 0.12 | 0.153176582 | 1.695476091 | 56.2405645 | 33252 | 4672
144 | 1045.91 | 101.2 | 198.3 | 3240.57 | 2213 | 1126 | 1.66 | 8 | 0.14 | 0.177532127 | 2.019166695 | 60.27437913 | 34400 | 4777
144 | 1045.91 | 101.2 | 170.04 | 3249.77 | 2588 | 1125 | 1.73 | 8 | 0.16 | 0.207840786 | 2.472660442 | 64.56879188 | 34884 | 4802
144 | 1045.91 | 101.2 | 142.03 | 2607.28 | 3814 | 1112 | 1.8 | 24 | 0.18 | 0.228106879 | 2.942165142 | 68.86608078 | 29853 | 3938
144 | 1045.91 | 101.2 | 116.57 | 2600.45 | 4955 | 1112 | 2 | 8 | 0.22 | 0.284039531 | 4.055900768 | 77.036396 | 32711 | 4198
144 | 1045.91 | 101.2 | 91.15 | 2602.65 | 6678 | 1109 | 2.11 | 8 | 0.27 | 0.359230648 | 5.472973388 | 87.37829037 | 37848 | 4421
144 | 1045.91 | 101.2 | 66.78 | 2605.74 | 9084 | 1102 | 2.52 | 7 | 0.26 | 0.347153582 | 7.372205384 | 95.33618992 | 34475 | 3417
144 | 1045.91 | 101.2 | 49.44 | 2597.18 | 12492 | 945 | 3.01 | 117 | 0.27 | 0.36343506 | 9.991233065 | 149.6472499 | 46248 | 3874
144 | 1045.91 | 101.2 | 36.09 | 2597.82 | 15686 | 969 | 3.46 | 7 | 0.21 | 0.266576909 | 10.77539993 | 133.0807673 | 36935 | 2362
210 | 1045.91 | 101.55 | 250 | 1629.56 | 2995 | 1167 | 1.69 | 76 | 0.04 | 0.0464638 | 0.894134482 | 33.2028063 | 9069 | 1093
210 | 1045.91 | 101.55 | 240.14 | 1627.19 | 3175 | 1164 | 1.7 | 7 | 0.06 | 0.065740659 | 1.095171643 | 40.29587202 | 12402 | 1586
210 | 1045.91 | 101.55 | 226.85 | 3194.41 | 1935 | 1154 | 1.6 | 34 | 0.12 | 0.153861593 | 1.690774206 | 55.00824546 | 31140 | 4260
210 | 1045.91 | 101.55 | 198.55 | 3198.09 | 2203 | 1153 | 1.63 | 8 | 0.14 | 0.178851153 | 1.993348165 | 58.60150572 | 32386 | 4571
210 | 1045.91 | 101.55 | 170.06 | 3201.1 | 2581 | 1152 | 1.71 | 8 | 0.17 | 0.211477786 | 2.471348889 | 64.14438385 | 33345 | 4669
210 | 1045.91 | 101.55 | 141.6 | 2622.79 | 3799 | 1140 | 1.79 | 26 | 0.18 | 0.225695821 | 2.92302634 | 67.66629381 | 27417 | 3646
210 | 1045.91 | 101.55 | 116.46 | 2615.21 | 4792 | 1137 | 2.01 | 8 | 0.22 | 0.281303712 | 4.061214491 | 76.05069194 | 31738 | 4023
210 | 1045.91 | 101.55 | 91.28 | 2610.63 | 6689 | 1133 | 2.09 | 8 | 0.28 | 0.372519885 | 5.555632634 | 86.73674498 | 36241 | 4338
210 | 1045.91 | 101.55 | 66.11 | 2618.96 | 8905 | 1126 | 2.51 | 7 | 0.25 | 0.335743608 | 7.25261416 | 92.44285161 | 32560 | 3192
210 | 1045.91 | 101.55 | 49.43 | 2602.77 | 12132 | 945 | 2.98 | 189 | 0.27 | 0.364481991 | 9.779914794 | 148.7234224 | 51975 | 4326
210 | 1045.91 | 101.55 | 36.05 | 2602.62 | 15315 | 938 | 3.42 | 7 | 0.21 | 0.266506142 | 10.42542177 | 142.5705412 | 42593 | 2703
210 | 1045.91 | 101.55 | 28.62 | 2602.04 | 17324 | 923 | 3.64 | 7 | 0.11 | 0.134189994 | 8.106440344 | 110.2804307 | 24922 | 1112
217 | 1045.91 | 102 | 250 | 1626.66 | 3032 | 1149 | 1.62 | 73 | 0.04 | 0.047907236 | 0.864020034 | 32.14019224 | 10638 | 1155
217 | 1045.91 | 102 | 239.84 | 1622.67 | 3263 | 1145 | 1.71 | 7 | 0.06 | 0.065723345 | 1.100617964 | 40.34775485 | 12662 | 1595
217 | 1045.91 | 102 | 226.57 | 3216.35 | 1948 | 1136 | 1.61 | 34 | 0.12 | 0.153890304 | 1.697828537 | 55.59961818 | 33848 | 4777
217 | 1045.91 | 102 | 198.3 | 3220.54 | 2215 | 1136 | 1.65 | 8 | 0.14 | 0.17861916 | 2.013318643 | 59.35008253 | 34509 | 4848
217 | 1045.91 | 102 | 169.88 | 3226.41 | 2584 | 1135 | 1.72 | 8 | 0.16 | 0.206835056 | 2.450967608 | 64.21530794 | 35214 | 4915
217 | 1045.91 | 102 | 142.02 | 2608.56 | 3899 | 1123 | 1.81 | 26 | 0.18 | 0.228322784 | 2.958853104 | 67.97082434 | 30187 | 3925
217 | 1045.91 | 102 | 116.54 | 2603.57 | 4827 | 1122 | 2 | 8 | 0.22 | 0.284629434 | 4.059010245 | 76.04494205 | 33157 | 4265
217 | 1045.91 | 102 | 91.08 | 2602.42 | 6542 | 1118 | 2.11 | 8 | 0.27 | 0.356097878 | 5.441578832 | 87.1103475 | 38268 | 4462
217 | 1045.91 | 102 | 66.91 | 2607.84 | 8951 | 1112 | 2.52 | 7 | 0.26 | 0.349399242 | 7.378631209 | 93.61879208 | 35669 | 3531
217 | 1045.91 | 102 | 49.44 | 2597.3 | 11965 | 944 | 2.98 | 174 | 0.25 | 0.337179951 | 9.32354169 | 146.412099 | 49789 | 4021
217 | 1045.91 | 102 | 36.92 | 2596.33 | 15225 | 935 | 3.4 | 7 | 0.22 | 0.281601775 | 10.60764212 | 146.0742664 | 44442 | 2921
217 | 1045.91 | 102 | 28.93 | 2594.09 | 17483 | 922 | 3.65 | 8 | 0.12 | 0.147536695 | 8.58493558 | 117.5725874 | 26121 | 1187
223 | 1045.91 | 102.4 | 250 | 1629.29 | 3035 | 1170 | 1.62 | 76 | 0.04 | 0.046367635 | 0.85485209 | 33.34406356 | 9311 | 1055
223 | 1045.91 | 102.4 | 240.16 | 1622.66 | 3267 | 1167 | 1.71 | 7 | 0.06 | 0.065887726 | 1.101164388 | 40.22339079 | 12737 | 1612
223 | 1045.91 | 102.4 | 226.84 | 3236.23 | 1932 | 1157 | 1.59 | 33 | 0.12 | 0.153461803 | 1.676207674 | 55.0547012 | 32398 | 4612
223 | 1045.91 | 102.4 | 198.61 | 3218.04 | 2121 | 1157 | 1.63 | 8 | 0.14 | 0.178249837 | 1.987508969 | 58.68862847 | 33384 | 4782
223 | 1045.91 | 102.4 | 170.2 | 3235.25 | 2627 | 1155 | 1.73 | 8 | 0.17 | 0.210635355 | 2.492194761 | 64.39874872 | 34198 | 4655
223 | 1045.91 | 102.4 | 141.82 | 2619.04 | 3805 | 1145 | 1.8 | 30 | 0.18 | 0.225903145 | 2.93670243 | 67.46364937 | 27863 | 3686
223 | 1045.91 | 102.4 | 116.62 | 2611.37 | 4798 | 1139 | 2.01 | 8 | 0.22 | 0.281372009 | 4.054778341 | 75.91745618 | 32440 | 4128
223 | 1045.91 | 102.4 | 91.4 | 2611.39 | 6706 | 1135 | 2.11 | 8 | 0.28 | 0.372465997 | 5.593549674 | 86.77899439 | 37650 | 4509
223 | 1045.91 | 102.4 | 66.2 | 2613.98 | 8951 | 1128 | 2.54 | 7 | 0.25 | 0.337548138 | 7.335026677 | 92.08580049 | 34091 | 3320
223 | 1045.91 | 102.4 | 49.42 | 2602.85 | 11971 | 948 | 2.98 | 173 | 0.25 | 0.339530999 | 9.395594922 | 144.0870236 | 48750 | 3954
223 | 1045.91 | 102.4 | 36.83 | 2604 | 15165 | 941 | 3.41 | 7 | 0.22 | 0.281180824 | 10.64771124 | 144.3865254 | 44280 | 2933
223 | 1045.91 | 102.4 | 28.87 | 2596.51 | 17386 | 926 | 3.65 | 8 | 0.12 | 0.144685946 | 8.537677903 | 113.1504006 | 25114 | 1131
195 | 1045.91 | 104.35 | 250 | 1629.42 | 3039 | 1148 | 1.62 | 103 | 0.04 | 0.047377767 | 0.862160806 | 32.50162208 | 9935 | 1057
195 | 1045.91 | 104.35 | 239.95 | 1625.75 | 3201 | 1146 | 1.71 | 7 | 0.06 | 0.065641403 | 1.101641064 | 40.38930028 | 12272 | 1563
195 | 1045.91 | 104.35 | 226.69 | 3232.22 | 1938 | 1137 | 1.6 | 34 | 0.13 | 0.154734658 | 1.693742956 | 55.24551352 | 33131 | 4691
195 | 1045.91 | 104.35 | 198.26 | 3225.2 | 2281 | 1136 | 1.65 | 8 | 0.14 | 0.179542311 | 2.02153125 | 59.06661796 | 33613 | 4574
195 | 1045.91 | 104.35 | 169.71 | 3232.52 | 2598 | 1135 | 1.72 | 8 | 0.17 | 0.212937918 | 2.494100603 | 64.46319374 | 35150 | 4928
195 | 1045.91 | 104.35 | 141.13 | 2629.62 | 3813 | 1122 | 1.8 | 29 | 0.18 | 0.226227615 | 2.938278692 | 68.60053083 | 29675 | 3907
195 | 1045.91 | 104.35 | 116.02 | 2623.79 | 4803 | 1121 | 2.01 | 8 | 0.22 | 0.281495889 | 4.064559034 | 76.98964195 | 32720 | 4161
195 | 1045.91 | 104.35 | 90.92 | 2623.55 | 6717 | 1117 | 2.11 | 8 | 0.27 | 0.370054715 | 5.57464476 | 88.66745962 | 38974 | 4612
195 | 1045.91 | 104.35 | 65.99 | 2626.16 | 8996 | 1110 | 2.54 | 7 | 0.25 | 0.333412162 | 7.298943452 | 93.00766901 | 33547 | 3249
195 | 1045.91 | 104.35 | 49.44 | 2617.53 | 12014 | 948 | 2.99 | 159 | 0.26 | 0.342823354 | 9.493597159 | 145.5830617 | 48752 | 3970
195 | 1045.91 | 104.35 | 36.74 | 2615.35 | 15333 | 940 | 3.42 | 7 | 0.22 | 0.282362274 | 10.79445239 | 144.450296 | 42513 | 2772
195 | 1045.91 | 104.35 | 28.77 | 2612.4 | 17511 | 925 | 3.7 | 7 | 0.12 | 0.147499807 | 8.775740349 | 117.1666738 | 25379 | 1178
335 | 1081.68 | 61.05 | 250 | 1634.62 | 3147 | 1179 | 1.69 | 72 | 0.09 | 0.10494839 | 1.364015671 | 46.44759207 | 13078 | 1992
335 | 1081.68 | 61.05 | 228.28 | 3235.07 | 1909 | 1168 | 1.58 | 38 | 0.09 | 0.112155806 | 1.381859417 | 49.38551987 | 25104 | 3097
335 | 1081.68 | 61.05 | 207.15 | 3202.41 | 2084 | 1166 | 1.62 | 8 | 0.1 | 0.123674515 | 1.563445565 | 50.63049804 | 25715 | 3250
335 | 1081.68 | 61.05 | 186.11 | 3177.37 | 2280 | 1164 | 1.63 | 8 | 0.11 | 0.138597381 | 1.76260704 | 53.24071924 | 25482 | 3212
335 | 1081.68 | 61.05 | 165.06 | 2254.29 | 3656 | 1151 | 1.79 | 28 | 0.13 | 0.167112821 | 2.267597655 | 59.00417007 | 19760 | 2703
335 | 1081.68 | 61.05 | 142.82 | 2246.39 | 4262 | 1151 | 1.88 | 8 | 0.16 | 0.195936991 | 2.777595576 | 64.16546912 | 21855 | 2798
335 | 1081.68 | 61.05 | 120.53 | 2253.45 | 5165 | 1147 | 2.04 | 7 | 0.18 | 0.235649135 | 3.617282057 | 70.99239231 | 23409 | 2901
335 | 1081.68 | 61.05 | 98.28 | 2256.53 | 6565 | 1143 | 2.16 | 8 | 0.21 | 0.274141597 | 4.572567666 | 76.57325502 | 25992 | 2961
335 | 1081.68 | 61.05 | 77.51 | 2254.2 | 7935 | 1136 | 2.48 | 7 | 0.17 | 0.212524784 | 5.077347679 | 74.6411078 | 19984 | 1888
335 | 1081.68 | 61.05 | 64.48 | 2245.5 | 10214 | 948 | 2.76 | 30 | 0.24 | 0.320073044 | 7.420984914 | 139.3798595 | 42049 | 3870
335 | 1081.68 | 61.05 | 48.87 | 2241.04 | 13255 | 954 | 3.18 | 8 | 0.23 | 0.300568192 | 9.043102127 | 138.7304423 | 44568 | 3580
335 | 1081.68 | 61.05 | 37.67 | 2248.35 | 16947 | 944 | 3.58 | 8 | 0.22 | 0.28346885 | 10.83114768 | 142.6488475 | 41400 | 2748
335 | 1081.68 | 61.05 | 29.47 | 2237.85 | 19826 | 930 | 3.76 | 8 | 0.14 | 0.172980403 | 9.326863902 | 123.3294253 | 27414 | 1360
201 | 1045.045 | 99.9 | 250 | 1629 | 2818 | 1123 | 1.68 | 72 | 0.05 | 0.05432829 | 0.959659975 | 33.35148302 | 11274 | 1266
201 | 1045.045 | 99.9 | 238.51 | 1622.91 | 3040 | 1120 | 1.7 | 7 | 0.06 | 0.067896212 | 1.115435887 | 39.52404577 | 13156 | 1640
201 | 1045.045 | 99.9 | 224.89 | 3010.95 | 1913 | 1112 | 1.58 | 35 | 0.11 | 0.139661844 | 1.584952501 | 54.37816116 | 30728 | 4180
201 | 1045.045 | 99.9 | 199.27 | 3010.2 | 2165 | 1110 | 1.63 | 8 | 0.13 | 0.155721231 | 1.838092049 | 59.28559369 | 31122 | 4078
201 | 1045.045 | 99.9 | 174.13 | 3024.6 | 2506 | 1109 | 1.66 | 8 | 0.14 | 0.177721604 | 2.149714498 | 61.79710826 | 30734 | 3856
201 | 1045.045 | 99.9 | 149.29 | 2451.75 | 3403 | 1097 | 1.71 | 26 | 0.12 | 0.147654968 | 2.146074982 | 58.96668112 | 22132 | 2639
201 | 1045.045 | 99.9 | 131.37 | 2455.76 | 3872 | 1094 | 1.83 | 7 | 0.14 | 0.170055936 | 2.63824294 | 64.93239876 | 22550 | 2617
201 | 1045.045 | 99.9 | 113.38 | 2443.85 | 4540 | 1091 | 1.93 | 7 | 0.15 | 0.185781118 | 3.125169179 | 68.27616017 | 23149 | 2541
201 | 1045.045 | 99.9 | 96.53 | 2460.74 | 5209 | 1085 | 1.99 | 7 | 0.13 | 0.154240038 | 3.135225228 | 62.85151629 | 19235 | 1841
201 | 1045.045 | 99.9 | 84.46 | 2448.58 | 6305 | 960 | 1.74 | 28 | 0.18 | 0.232778394 | 3.576214156 | 110.6325568 | 33945 | 3109
201 | 1045.045 | 99.9 | 69.04 | 2440.88 | 7582 | 935 | 1.75 | 7 | 0.17 | 0.220268331 | 3.749457802 | 121.0500954 | 35974 | 2939
201 | 1045.045 | 99.9 | 57.05 | 2442.8 | 9161 | 925 | 1.75 | 7 | 0.17 | 0.210081602 | 3.95737899 | 123.9346731 | 32802 | 2330
201 | 1045.045 | 99.9 | 47.56 | 2439.98 | 10723 | 918 | 1.75 | 8 | 0.15 | 0.182985788 | 3.912219802 | 118.4692162 | 29924 | 1831
272 | 1045.045 | 100.4 | 250 | 1628.01 | 2885 | 1132 | 1.69 | 73 | 0.05 | 0.053844261 | 0.962246948 | 33.51310315 | 10910 | 1216
272 | 1045.045 | 100.4 | 238.61 | 1624.2 | 3057 | 1129 | 1.7 | 7 | 0.06 | 0.067815583 | 1.115344781 | 39.34174612 | 12986 | 1600
272 | 1045.045 | 100.4 | 225 | 3025.21 | 1908 | 1119 | 1.58 | 37 | 0.11 | 0.139763023 | 1.586363036 | 56.34525253 | 30324 | 4175
272 | 1045.045 | 100.4 | 199.35 | 3006.49 | 2164 | 1118 | 1.63 | 8 | 0.13 | 0.155919491 | 1.840249768 | 58.61830381 | 30602 | 3921
272 | 1045.045 | 100.4 | 174.17 | 3012.63 | 2512 | 1117 | 1.66 | 8 | 0.14 | 0.178528373 | 2.155480833 | 60.89335649 | 30476 | 3793
272 | 1045.045 | 100.4 | 149.22 | 2456.51 | 3398 | 1104 | 1.71 | 39 | 0.12 | 0.147465059 | 2.144768416 | 58.41714969 | 22210 | 2649
272 | 1045.045 | 100.4 | 131.33 | 2459.21 | 3870 | 1098 | 1.84 | 7 | 0.14 | 0.170009866 | 2.652270967 | 64.56709051 | 22639 | 2584
272 | 1045.045 | 100.4 | 113.35 | 2447.14 | 4611 | 1095 | 1.93 | 7 | 0.15 | 0.185475548 | 3.121087847 | 67.92206473 | 23375 | 2544
272 | 1045.045 | 100.4 | 96.53 | 2464.23 | 5216 | 1090 | 1.99 | 7 | 0.13 | 0.154376762 | 3.135700633 | 62.2677098 | 19379 | 1847
272 | 1045.045 | 100.4 | 84.45 | 2452.44 | 6304 | 954 | 1.75 | 29 | 0.19 | 0.236494864 | 3.633107368 | 114.6612139 | 33934 | 3108
272 | 1045.045 | 100.4 | 68.81 | 2444.7 | 7656 | 959 | 1.75 | 7 | 0.18 | 0.224947446 | 3.806973775 | 109.0043631 | 35882 | 2931
272 | 1045.045 | 100.4 | 56.63 | 2449.29 | 9225 | 948 | 1.75 | 7 | 0.17 | 0.216455168 | 4.046627211 | 114.9618602 | 32882 | 2343
272 | 1045.045 | 100.4 | 46.95 | 2443.92 | 10771 | 933 | 1.75 | 8 | 0.14 | 0.172640573 | 3.816331663 | 110.4298219 | 28035 | 1665
244 | 1045.045 | 102 | 250 | 1627.35 | 2808 | 1136 | 1.57 | 71 | 0.05 | 0.053505561 | 0.891618281 | 33.75203062 | 10714 | 1055
244 | 1045.045 | 102 | 238.68 | 1620.79 | 2977 | 1134 | 1.7 | 8 | 0.06 | 0.067949021 | 1.118357351 | 39.16712781 | 12565 | 1571
244 | 1045.045 | 102 | 225.04 | 3015.66 | 1904 | 1126 | 1.57 | 36 | 0.11 | 0.139215528 | 1.574423086 | 53.69371557 | 29378 | 4083
244 | 1045.045 | 102 | 199.48 | 3001.11 | 2092 | 1123 | 1.62 | 8 | 0.13 | 0.155280843 | 1.826331395 | 58.50214775 | 29635 | 3918
244 | 1045.045 | 102 | 174.38 | 3010.61 | 2423 | 1122 | 1.64 | 8 | 0.14 | 0.17961029 | 2.137537159 | 60.13354161 | 29814 | 3885
244 | 1045.045 | 102 | 149.26 | 2453.69 | 3390 | 1112 | 1.71 | 30 | 0.12 | 0.147950408 | 2.15222479 | 57.6303921 | 21419 | 2558
244 | 1045.045 | 102 | 131.31 | 2458.14 | 3866 | 1109 | 1.83 | 7 | 0.14 | 0.169834005 | 2.640759149 | 61.13196599 | 21888 | 2510
244 | 1045.045 | 102 | 113.35 | 2444.75 | 4536 | 1105 | 1.93 | 7 | 0.15 | 0.185475548 | 3.127499739 | 66.94880539 | 22476 | 2448
244 | 1045.045 | 102 | 96.53 | 2463.25 | 5207 | 1099 | 1.99 | 7 | 0.13 | 0.154240038 | 3.140826911 | 61.50565067 | 18695 | 1773
244 | 1045.045 | 102 | 84.46 | 2450.76 | 6301 | 954 | 1.75 | 28 | 0.18 | 0.234452116 | 3.607268797 | 112.3676942 | 34624 | 3170
244 | 1045.045 | 102 | 68.94 | 2440.59 | 7575 | 944 | 1.75 | 7 | 0.17 | 0.221837583 | 3.758870828 | 116.5105053 | 36874 | 3015
244 | 1045.045 | 102 | 56.89 | 2443.7 | 9164 | 935 | 1.75 | 7 | 0.17 | 0.212924342 | 3.977524494 | 118.3197042 | 34161 | 2441
244 | 1045.045 | 102 | 47.31 | 2441.73 | 10643 | 925 | 1.75 | 8 | 0.14 | 0.175478555 | 3.814092518 | 116.0673979 | 29810 | 1800
135 | 1118.125 | 136.75 | 250 | 1888.4 | 3268 | 1158 | 1.7 | 71 | 0.07 | 0.081515106 | 1.173611651 | 43.73965633 | 14558 | 1976
135 | 1118.125 | 136.75 | 232.96 | 3294.32 | 2203 | 1151 | 1.61 | 39 | 0.09 | 0.114927454 | 1.384311105 | 48.36203959 | 28975 | 3797
135 | 1118.125 | 136.75 | 210.89 | 3296.73 | 2338 | 1145 | 1.62 | 7 | 0.1 | 0.125749269 | 1.533012581 | 52.83573259 | 29472 | 4009
135 | 1118.125 | 136.75 | 189.13 | 3278.7 | 2661 | 1143 | 1.71 | 8 | 0.11 | 0.134120652 | 1.766520852 | 52.69362804 | 28448 | 3626
135 | 1118.125 | 136.75 | 168.39 | 2607.23 | 3906 | 1133 | 1.83 | 26 | 0.17 | 0.219406773 | 2.615454263 | 64.97528991 | 29916 | 4432
135 | 1118.125 | 136.75 | 139.25 | 2598.69 | 4861 | 1132 | 1.95 | 8 | 0.21 | 0.271113309 | 3.423571247 | 73.12727257 | 34319 | 4938
135 | 1118.125 | 136.75 | 110.11 | 2611.76 | 6462 | 1129 | 2.03 | 8 | 0.26 | 0.345723734 | 4.56631082 | 82.25725695 | 38727 | 5249
135 | 1118.125 | 136.75 | 81.62 | 2609.34 | 9358 | 1125 | 2.35 | 8 | 0.3 | 0.415780238 | 6.726034345 | 93.91988278 | 43897 | 5305
135 | 1118.125 | 136.75 | 56.94 | 2611.32 | 13769 | 1116 | 2.9 | 7 | 0.31 | 0.424612002 | 9.85643138 | 103.5891406 | 41364 | 4082
135 | 1118.125 | 136.75 | 39.42 | 2603.26 | 18472 | 944 | 3.24 | 85 | 0.26 | 0.349302375 | 11.05970237 | 150.5753797 | 45331 | 3323
135 | 1118.125 | 136.75 | 29.13 | 2601.16 | 23162 | 969 | 3.66 | 7 | 0.21 | 0.270318631 | 11.82367332 | 137.1066423 | 39935 | 2273
135 | 1118.125 | 136.75 | 23.05 | 2596.74 | 26559 | 942 | 4.26 | 7 | 0.12 | 0.148406511 | 10.57358587 | 116.0555882 | 24259 | 1000
146 | 1118.125 | 137.9 | 250 | 1884.72 | 3270 | 1157 | 1.7 | 71 | 0.07 | 0.081663815 | 1.172879206 | 43.66407747 | 15069 | 2087
146 | 1118.125 | 137.9 | 232.93 | 3360.35 | 2139 | 1147 | 1.6 | 43 | 0.1 | 0.118288309 | 1.396958878 | 49.98352532 | 30270 | 4144
146 | 1118.125 | 137.9 | 210.25 | 3280.12 | 2328 | 1144 | 1.62 | 8 | 0.1 | 0.125357627 | 1.531255073 | 53.025538 | 29882 | 4063
146 | 1118.125 | 137.9 | 188.62 | 3265.2 | 2589 | 1142 | 1.7 | 8 | 0.11 | 0.134436479 | 1.758753969 | 52.58145896 | 29094 | 3815
146 | 1118.125 | 137.9 | 167.89 | 2618.5 | 3919 | 1132 | 1.84 | 30 | 0.18 | 0.224963599 | 2.668594102 | 65.48446509 | 31029 | 4623
146 | 1118.125 | 137.9 | 138.17 | 2608.81 | 4868 | 1130 | 1.95 | 8 | 0.21 | 0.272022633 | 3.43899174 | 73.06834503 | 35260 | 5105
146 | 1118.125 | 137.9 | 109.17 | 2619.74 | 6359 | 1128 | 2.03 | 8 | 0.24 | 0.320505363 | 4.385532601 | 80.39816371 | 37232 | 4891
146 | 1118.125 | 137.9 | 82.71 | 2619.8 | 9002 | 1123 | 2.32 | 8 | 0.29 | 0.391824139 | 6.365628988 | 91.60695291 | 43188 | 5131
146 | 1118.125 | 137.9 | 58.91 | 2622.81 | 13675 | 1114 | 2.82 | 7 | 0.33 | 0.464472563 | 9.958746932 | 105.4746448 | 44927 | 4666
146 | 1118.125 | 137.9 | 39.4 | 2612.42 | 16265 | 944 | 3.2 | 102 | 0.17 | 0.216285331 | 8.289121265 | 127.2353788 | 31750 | 1979
146 | 1118.125 | 137.9 | 32.67 | 2610.7 | 19093 | 966 | 3.32 | 7 | 0.15 | 0.181833209 | 8.242408627 | 112.5491019 | 29475 | 1599
146 | 1118.125 | 137.9 | 27.91 | 2605.13 | 21921 | 942 | 3.68 | 7 | 0.12 | 0.152358022 | 8.51522329 | 113.147002 | 28564 | 1323
146 | 1118.125 | 137.9 | 24.46 | 2603.41 | 24288 | 916 | 4.05 | 7 | 0.1 | 0.122919403 | 8.568908239 | 110.7637974 | 24827 | 1007
146 | 1118.125 | 137.9 | 21.99 | 2608.13 | 26509 | 891 | 4.32 | 7 | 0.08 | 0.099183915 | 8.004375514 | 104.2149223 | 24584 | 882
231 | 1118.125 | 140.25 | 250 | 1886.06 | 3277 | 1152 | 1.7 | 71 | 0.07 | 0.081911706 | 1.175401421 | 43.56696159 | 14933 | 2037
231 | 1118.125 | 140.25 | 232.88 | 3255.83 | 2208 | 1143 | 1.61 | 32 | 0.1 | 0.117985499 | 1.402954042 | 50.21936228 | 29777 | 3908
231 | 1118.125 | 140.25 | 210.26 | 3265.28 | 2413 | 1141 | 1.65 | 7 | 0.1 | 0.124861713 | 1.556368048 | 50.52973963 | 29616 | 3803
231 | 1118.125 | 140.25 | 188.71 | 3259.41 | 2613 | 1139 | 1.71 | 8 | 0.11 | 0.132719893 | 1.756517352 | 53.34826365 | 28780 | 3698
231 | 1118.125 | 140.25 | 168.22 | 2616.85 | 3930 | 1129 | 1.84 | 24 | 0.18 | 0.227899781 | 2.685980353 | 66.75325573 | 31138 | 4634
231 | 1118.125 | 140.25 | 138.09 | 2601.25 | 4871 | 1129 | 1.96 | 8 | 0.21 | 0.268923701 | 3.434502043 | 72.263701 | 35039 | 4945
231 | 1118.125 | 140.25 | 109.4 | 2619.81 | 6423 | 1126 | 2.03 | 8 | 0.24 | 0.31458927 | 4.337503669 | 78.76747056 | 36304 | 4648
231 | 1118.125 | 140.25 | 83.31 | 2611.7 | 8908 | 1122 | 2.32 | 8 | 0.28 | 0.38672424 | 6.306905721 | 91.2974655 | 41615 | 4934
231 | 1118.125 | 140.25 | 59.6 | 2614.24 | 13738 | 1113 | 2.83 | 8 | 0.34 | 0.477332732 | 10.1245453 | 106.9409365 | 44843 | 4727
231 | 1118.125 | 140.25 | 39.42 | 2606.11 | 19335 | 942 | 3.15 | 125 | 0.3 | 0.407842499 | 11.59717961 | 158.5419226 | 57155 | 4366
231 | 1118.125 | 140.25 | 27.69 | 2602.81 | 23596 | 940 | 3.74 | 7 | 0.18 | 0.233523019 | 11.07895959 | 136.651211 | 39403 | 2093
231 | 1118.125 | 140.25 | 22.62 | 2602.99 | 26549 | 915 | 4.27 | 7 | 0.1 | 0.126662001 | 9.336627445 | 115.4626885 | 25953 | 1005
270 | 1080.52 | 28.9 | 250 | 1878.92 | 3090 | 1122 | 1.71 | 213 | 0.02 | 0.021491444 | 0.573413144 | 22.51840144 | 9510 | 965
270 | 1080.52 | 28.9 | 245.39 | 1868.86 | 3238 | 1120 | 1.72 | 7 | 0.03 | 0.034532549 | 0.759150966 | 24.49242846 | 10981 | 1123
270 | 1080.52 | 28.9 | 238.16 | 3214.18 | 2212 | 1113 | 1.61 | 37 | 0.1 | 0.120819756 | 1.42554174 | 53.33262104 | 32588 | 4512
270 | 1080.52 | 28.9 | 214.5 | 3208.61 | 2348 | 1111 | 1.64 | 8 | 0.1 | 0.127235946 | 1.571183539 | 53.85405603 | 31308 | 4143
270 | 1080.52 | 28.9 | 192.12 | 3207.57 | 2607 | 1110 | 1.7 | 8 | 0.11 | 0.135959058 | 1.780994838 | 56.34525253 | 30324 | 3973
270 | 1080.52 | 28.9 | 170.78 | 2615.55 | 3721 | 1101 | 1.79 | 26 | 0.15 | 0.184189796 | 2.338077402 | 63.11145075 | 29384 | 4043
270 | 1080.52 | 28.9 | 145.6 | 2608.85 | 4369 | 1101 | 1.92 | 7 | 0.16 | 0.205241251 | 2.871774915 | 68.73773774 | 29365 | 3968
270 | 1080.52 | 28.9 | 121.89 | 2618.98 | 5335 | 1100 | 2 | 7 | 0.18 | 0.229033573 | 3.451047618 | 71.51106905 | 30676 | 3775
270 | 1080.52 | 28.9 | 99.96 | 2613.03 | 6630 | 1096 | 2.1 | 7 | 0.2 | 0.259224502 | 4.255060821 | 77.5236265 | 31743 | 3605
270 | 1080.52 | 28.9 | 79.86 | 2616.4 | 8396 | 1092 | 2.36 | 7 | 0.22 | 0.281549897 | 5.527794529 | 85.69566168 | 33682 | 3455
270 | 1080.52 | 28.9 | 62.58 | 2612.84 | 10755 | 1083 | 2.68 | 7 | 0.21 | 0.271913132 | 6.840234452 | 90.97244958 | 31795 | 2830
270 | 1080.52 | 28.9 | 49.45 | 2606.18 | 14927 | 968 | 2.95 | 39 | 0.28 | 0.37298463 | 9.874072346 | 141.8014699 | 43334 | 3694
270 | 1080.52 | 28.9 | 35.8 | 2610.15 | 18752 | 1024 | 3.32 | 7 | 0.2 | 0.258874145 | 10.11574622 | 112.0237909 | 34243 | 2166
270 | 1080.52 | 28.9 | 28.61 | 2601.98 | 21261 | 997 | 3.62 | 8 | 0.11 | 0.137417601 | 8.3592327 | 93.35451863 | 20572 | 934
186 | 1080.52 | 31.85 | 250 | 2236.85 | 3921 | 1147 | 1.88 | 123 | 0.05 | 0.057091139 | 1.08297058 | 36.27798479 | 16333 | 1866
186 | 1080.52 | 31.85 | 237.94 | 3978.5 | 2472 | 1141 | 1.65 | 36 | 0.07 | 0.086222241 | 1.221434529 | 45.25361247 | 31585 | 3722
186 | 1080.52 | 31.85 | 220.82 | 3954.54 | 2682 | 1134 | 1.72 | 7 | 0.08 | 0.09046609 | 1.345958911 | 46.97917135 | 35063 | 4291
186 | 1080.52 | 31.85 | 204.18 | 2595.25 | 4560 | 1126 | 1.92 | 28 | 0.14 | 0.169527208 | 2.201669867 | 58.91383437 | 29601 | 4522
186 | 1080.52 | 31.85 | 176.3 | 2596.81 | 5282 | 1126 | 1.99 | 8 | 0.16 | 0.198226833 | 2.669259372 | 64.03425787 | 30186 | 4476
186 | 1080.52 | 31.85 | 148.49 | 2609.08 | 6415 | 1125 | 2.08 | 8 | 0.19 | 0.239839052 | 3.361437981 | 69.69163051 | 32953 | 4689
186 | 1080.52 | 31.85 | 120.64 | 2597.51 | 8149 | 1123 | 2.3 | 8 | 0.22 | 0.291314678 | 4.566099417 | 79.56555434 | 36008 | 4805
186 | 1080.52 | 31.85 | 93.74 | 2597.62 | 10884 | 1121 | 2.67 | 8 | 0.25 | 0.333583542 | 6.417474867 | 88.77586058 | 38760 | 4591
186 | 1080.52 | 31.85 | 70.22 | 2603.45 | 15758 | 1115 | 3.07 | 8 | 0.3 | 0.405387234 | 9.412972079 | 103.1279691 | 41951 | 4521
186 | 1080.52 | 31.85 | 49.43 | 2603.45 | 20057 | 966 | 1.5 | 98 | 0.22 | 0.287060202 | 4.304979544 | 118.2142664 | 36291 | 2703
186 | 1080.52 | 31.85 | 38.55 | 2632.59 | 24325 | 987 | 3.81 | 15 | 0.17 | 0.219366828 | 10.12581586 | 116.6644011 | 34009 | 2126
186 | 1080.52 | 31.85 | 31.88 | 2592.83 | 29258 | 958 | 4.46 | 7 | 0.17 | 0.211686429 | 12.33622822 | 131.9078046 | 33535 | 1826
186 | 1080.52 | 31.85 | 26.54 | 2617.53 | 34094 | 935 | 4.94 | 7 | 0.14 | 0.176403683 | 12.98361784 | 132.7749629 | 30247 | 1405
186 | 1080.52 | 31.85 | 22.78 | 2600.05 | 38139 | 911 | 5.13 | 7 | 0.1 | 0.125157059 | 11.04458551 | 121.4060182 | 28331 | 1125
280 | 1080.52 | 36.5 | 250 | 1887.59 | 2953 | 1165 | 1.69 | 88 | 0.05 | 0.056800001 | 0.979208135 | 36.53723433 | 11727 | 1447
280 | 1080.52 | 36.5 | 238 | 2951.27 | 2222 | 1158 | 1.6 | 23 | 0.11 | 0.139040425 | 1.538441883 | 52.63750243 | 27736 | 3942
280 | 1080.52 | 36.5 | 211 | 2906.33 | 2517 | 1155 | 1.65 | 8 | 0.13 | 0.158104341 | 1.803483137 | 56.11846335 | 27558 | 3881
280 | 1080.52 | 36.5 | 184 | 2439.07 | 3386 | 1147 | 1.69 | 21 | 0.14 | 0.175907917 | 2.090127282 | 60.04070204 | 23553 | 3486
280 | 1080.52 | 36.5 | 158 | 2432.45 | 3998 | 1146 | 1.83 | 7 | 0.16 | 0.207607201 | 2.660230836 | 64.22744239 | 26087 | 3573
280 | 1080.52 | 36.5 | 132 | 2435.99 | 4871 | 1144 | 1.95 | 8 | 0.2 | 0.253298376 | 3.450141318 | 70.70703859 | 27683 | 3732
280 | 1080.52 | 36.5 | 106 | 2438.65 | 6459 | 1139 | 2.04 | 7 | 0.25 | 0.339471845 | 4.714763686 | 80.91703422 | 33344 | 4210
280 | 1080.52 | 36.5 | 79 | 2433.91 | 7804 | 978 | 1.74 | 135 | 0.16 | 0.207607201 | 3.416771118 | 99.18003172 | 28389 | 2573
280 | 1080.52 | 36.5 | 66 | 2433.55 | 9358 | 1015 | 1.74 | 8 | 0.17 | 0.2105268 | 3.733135369 | 89.26505982 | 26689 | 2152
280 | 1080.52 | 36.5 | 55 | 2430.71 | 11162 | 999 | 1.74 | 7 | 0.15 | 0.181502278 | 3.670002698 | 88.88165641 | 25680 | 1819
280 | 1080.52 | 36.5 | 47 | 2428.03 | 12765 | 977 | 1.74 | 8 | 0.13 | 0.157703844 | 3.632012141 | 90.41292123 | 21648 | 1301
255 | 1080.52 | 38.25 | 250 | 1880.49 | 2887 | 1158 | 1.69 | 94 | 0.05 | 0.056702972 | 0.97007958 | 36.57143896 | 13651 | 1765
255 | 1080.52 | 38.25 | 238.02 | 2938.23 | 2206 | 1151 | 1.59 | 31 | 0.12 | 0.141876959 | 1.547392831 | 54.27316054 | 27008 | 3865
255 | 1080.52 | 38.25 | 210.5 | 2929.58 | 2493 | 1146 | 1.65 | 8 | 0.13 | 0.160900566 | 1.822039122 | 57.75906528 | 28415 | 4036
255 | 1080.52 | 38.25 | 183.12 | 2429.97 | 3375 | 1137 | 1.69 | 30 | 0.14 | 0.177115412 | 2.09766903 | 60.03752188 | 25070 | 3676
255 | 1080.52 | 38.25 | 157.08 | 2419.56 | 4051 | 1135 | 1.83 | 8 | 0.17 | 0.20841164 | 2.676271017 | 64.4751492 | 25263 | 3466
255 | 1080.52 | 38.25 | 131.14 | 2421.6 | 4885 | 1132 | 1.95 | 8 | 0.2 | 0.25493762 | 3.467671451 | 70.84693859 | 28628 | 3824
255 | 1080.52 | 38.25 | 105.16 | 2430.73 | 6436 | 1128 | 2.04 | 8 | 0.24 | 0.323726193 | 4.601866811 | 80.48849583 | 32434 | 4074
255 | 1080.52 | 38.25 | 79.45 | 2440.15 | 7863 | 979 | 1.74 | 39 | 0.17 | 0.217494879 | 3.552403606 | 100.8800746 | 23912 | 2167
255 | 1080.52 | 38.25 | 65.81 | 2421.41 | 9348 | 1066 | 1.74 | 20 | 0.16 | 0.198413652 | 3.637667947 | 73.73730192 | 23722 | 1881
255 | 1080.52 | 38.25 | 55.42 | 2418.59 | 11071 | 1037 | 1.74 | 7 | 0.15 | 0.186852073 | 3.788794088 | 79.31716841 | 21769 | 1528
255 | 1080.52 | 38.25 | 47.14 | 2412.5 | 12929 | 1015 | 1.74 | 8 | 0.14 | 0.173312491 | 3.864701574 | 82.02764821 | 21045 | 1308
276 | 1080.52 | 96.7 | 250 | 1896.33 | 2986 | 1130 | 1.68 | 75 | 0.07 | 0.083449819 | 1.191892466 | 43.15735467 | 15613 | 2090
276 | 1080.52 | 96.7 | 232.57 | 2973.57 | 2149 | 1123 | 1.59 | 25 | 0.09 | 0.114088335 | 1.384423431 | 49.59485321 | 26925 | 3641
276 | 1080.52 | 96.7 | 210.69 | 2974.45 | 2400 | 1121 | 1.63 | 7 | 0.1 | 0.124958982 | 1.561020881 | 51.29001238 | 27908 | 3666
276 | 1080.52 | 96.7 | 189.08 | 2969.93 | 2603 | 1119 | 1.69 | 8 | 0.11 | 0.133061289 | 1.767195751 | 54.12026777 | 26127 | 3425
276 | 1080.52 | 96.7 | 168.5 | 2617.74 | 3420 | 1108 | 1.7 | 28 | 0.14 | 0.172562691 | 2.165261022 | 61.38688329 | 25374 | 3520
276 | 1080.52 | 96.7 | 145.11 | 2600.7 | 3988 | 1107 | 1.83 | 8 | 0.16 | 0.19567865 | 2.674720895 | 66.35039324 | 27264 | 3571
276 | 1080.52 | 96.7 | 122.49 | 2610.26 | 4754 | 1104 | 1.95 | 7 | 0.17 | 0.212734803 | 3.235239766 | 69.29650867 | 26780 | 3289
276 | 1080.52 | 96.7 | 101.88 | 2611.84 | 5731 | 1099 | 2.01 | 7 | 0.17 | 0.219127198 | 3.685552046 | 71.40658627 | 26822 | 2963
276 | 1080.52 | 96.7 | 84.27 | 2611.88 | 6758 | 1092 | 2.14 | 7 | 0.15 | 0.190234776 | 3.9577451 | 71.72227931 | 22854 | 2202
276 | 1080.52 | 96.7 | 71.47 | 2605.56 | 8342 | 954 | 1.93 | 28 | 0.2 | 0.252143616 | 4.35716739 | 118.6613281 | 39802 | 3594
276 | 1080.52 | 96.7 | 57.45 | 2597.51 | 10369 | 943 | 1.95 | 8 | 0.2 | 0.250900338 | 4.733185675 | 124.8387977 | 43486 | 3616
276 | 1080.52 | 96.7 | 46.23 | 2602.93 | 12095 | 933 | 1.95 | 7 | 0.14 | 0.170901195 | 4.178217237 | 112.3548391 | 29811 | 1865
276 | 1080.52 | 96.7 | 39.87 | 2591.34 | 13146 | 917 | 1.96 | 8 | 0.08 | 0.093149626 | 3.069693427 | 88.70011266 | 21863 | 1057
286 | 1080.52 | 97.35 | 250 | 1896.88 | 2912 | 1133 | 1.69 | 77 | 0.07 | 0.083201597 | 1.195874204 | 43.20955537 | 15929 | 2195
286 | 1080.52 | 97.35 | 232.62 | 2968.16 | 2146 | 1127 | 1.6 | 27 | 0.09 | 0.112474665 | 1.382482077 | 50.12571107 | 26584 | 3425
286 | 1080.52 | 97.35 | 211.03 | 2968.62 | 2400 | 1123 | 1.64 | 7 | 0.1 | 0.124197869 | 1.563370904 | 51.50691943 | 28119 | 3640
286 | 1080.52 | 97.35 | 189.51 | 2972.22 | 2677 | 1121 | 1.7 | 7 | 0.11 | 0.13301478 | 1.77549841 | 54.04270993 | 26131 | 3272
286 | 1080.52 | 97.35 | 168.89 | 2609.38 | 3474 | 1111 | 1.71 | 24 | 0.14 | 0.171736238 | 2.169724611 | 61.44022984 | 25285 | 3462
286 | 1080.52 | 97.35 | 145.55 | 2592.59 | 4010 | 1110 | 1.83 | 8 | 0.16 | 0.197855603 | 2.688279819 | 65.39089056 | 27188 | 3557
286 | 1080.52 | 97.35 | 122.63 | 2600.91 | 4751 | 1107 | 1.95 | 7 | 0.17 | 0.215414688 | 3.255084875 | 70.31936664 | 27096 | 3347
286 | 1080.52 | 97.35 | 101.76 | 2606.4 | 5730 | 1103 | 2.01 | 8 | 0.17 | 0.218451648 | 3.68212198 | 71.2092332 | 26581 | 2952
286 | 1080.52 | 97.35 | 84.22 | 2604.9 | 6832 | 1096 | 2.14 | 7 | 0.15 | 0.189549453 | 3.949075942 | 69.0732278 | 22895 | 2191
286 | 1080.52 | 97.35 | 71.47 | 2602.49 | 8410 | 953 | 2.38 | 29 | 0.2 | 0.263860412 | 5.494481954 | 122.8447014 | 42626 | 4023
286 | 1080.52 | 97.35 | 56.87 | 2590.22 | 10677 | 952 | 2.68 | 8 | 0.2 | 0.263159171 | 6.694093065 | 126.7556823 | 45842 | 3908
286 | 1080.52 | 97.35 | 45.28 | 2595.89 | 12334 | 944 | 2.89 | 7 | 0.13 | 0.162965356 | 6.053217621 | 108.8123773 | 29396 | 1879
286 | 1080.52 | 97.35 | 39.32 | 2581.84 | 13462 | 931 | 3.02 | 8 | 0.08 | 0.091324629 | 4.684172964 | 88.63935805 | 21806 | 1124
288 | 1080.52 | 97.85 | 250 | 1892.69 | 2986 | 1135 | 1.69 | 73 | 0.07 | 0.08305269 | 1.203740514 | 43.2423979 | 13370 | 1730
288 | 1080.52 | 97.85 | 232.65 | 2969.93 | 2071 | 1129 | 1.59 | 28 | 0.09 | 0.112842463 | 1.382002786 | 49.87954145 | 23920 | 3213
288 | 1080.52 | 97.85 | 210.99 | 2972.52 | 2385 | 1125 | 1.63 | 7 | 0.1 | 0.124832326 | 1.568079784 | 51.15661876 | 24174 | 3014
288 | 1080.52 | 97.85 | 189.37 | 2965.71 | 2607 | 1123 | 1.7 | 8 | 0.11 | 0.134556865 | 1.793871507 | 53.35246911 | 23951 | 3032
288 | 1080.52 | 97.85 | 168.54 | 2617.34 | 3413 | 1114 | 1.7 | 26 | 0.14 | 0.171246384 | 2.163572346 | 61.36085411 | 23089 | 3137
288 | 1080.52 | 97.85 | 145.31 | 2601.12 | 3987 | 1112 | 1.83 | 8 | 0.16 | 0.199344819 | 2.709429198 | 64.79705711 | 25626 | 3297
288 | 1080.52 | 97.85 | 122.27 | 2614.98 | 4748 | 1109 | 1.95 | 7 | 0.17 | 0.217821564 | 3.289898604 | 69.47809269 | 25690 | 3155
288 | 1080.52 | 97.85 | 101.25 | 2611.86 | 5729 | 1105 | 2.01 | 7 | 0.17 | 0.215532784 | 3.673338734 | 71.94870608 | 25039 | 2711
288 | 1080.52 | 97.85 | 84.01 | 2614.65 | 6760 | 1098 | 2.14 | 7 | 0.15 | 0.186666647 | 3.937427752 | 69.9068036 | 21188 | 2005
288 | 1080.52 | 97.85 | 71.47 | 2602.75 | 8449 | 954 | 2.38 | 27 | 0.2 | 0.26081879 | 5.486220868 | 123.848732 | 40070 | 3680
288 | 1080.52 | 97.85 | 57.02 | 2599.5 | 10589 | 948 | 2.68 | 8 | 0.2 | 0.260350332 | 6.710914925 | 129.726321 | 42119 | 3482
288 | 1080.52 | 97.85 | 45.51 | 2601.33 | 12198 | 939 | 2.88 | 7 | 0.13 | 0.162957355 | 6.094380638 | 110.616383 | 27032 | 1725
202 | 1116.98 | 56.8 | 250 | 3123.16 | 2152 | 1132 | 1.62 | 90 | 0.09 | 0.1144463 | 1.340171104 | 49.02248129 | 30559 | 4068
202 | 1116.98 | 56.8 | 226.41 | 2079.61 | 3550 | 1126 | 1.77 | 28 | 0.12 | 0.146802811 | 1.754182009 | 56.33407286 | 23469 | 3559
202 | 1116.98 | 56.8 | 199.38 | 2082.14 | 3983 | 1123 | 1.84 | 8 | 0.14 | 0.16808886 | 2.090496954 | 61.33240208 | 23003 | 3348
202 | 1116.98 | 56.8 | 172.37 | 2088.44 | 4647 | 1123 | 1.96 | 8 | 0.16 | 0.197113296 | 2.603018456 | 64.37402762 | 24509 | 3546
202 | 1116.98 | 56.8 | 145.32 | 2094.13 | 5784 | 1121 | 2.02 | 8 | 0.19 | 0.237636182 | 3.229287478 | 70.12752205 | 25647 | 3592
202 | 1116.98 | 56.8 | 118.29 | 2118.9 | 7421 | 1120 | 2.18 | 8 | 0.23 | 0.299939754 | 4.368671695 | 78.33962464 | 29687 | 3916
202 | 1116.98 | 56.8 | 91.23 | 2087.61 | 10070 | 1116 | 2.51 | 8 | 0.27 | 0.356963007 | 6.251129681 | 90.25627646 | 32196 | 3916
202 | 1116.98 | 56.8 | 66.97 | 2083.03 | 13664 | 1110 | 2.96 | 8 | 0.25 | 0.337428615 | 8.174046624 | 96.4944471 | 29732 | 2958
202 | 1116.98 | 56.8 | 50 | 2087.73 | 17411 | 1096 | 3.19 | 8 | 0.21 | 0.271312051 | 8.800307795 | 96.30341651 | 24368 | 1900
202 | 1116.98 | 56.8 | 39.53 | 2078.28 | 22590 | 970 | 3.53 | 50 | 0.24 | 0.312779455 | 11.41752621 | 139.3100022 | 30608 | 2159
202 | 1116.98 | 56.8 | 30.15 | 2091.12 | 28814 | 994 | 4.29 | 7 | 0.21 | 0.279410394 | 14.05420159 | 133.3952488 | 31867 | 1891
202 | 1116.98 | 56.8 | 23.67 | 2117.4 | 33484 | 966 | 4.89 | 7 | 0.14 | 0.171673397 | 13.21595244 | 124.1924026 | 21080 | 956
273 | 1116.98 | 58.2 | 250 | 3164.06 | 2151 | 1130 | 1.61 | 92 | 0.09 | 0.109103634 | 1.300142872 | 48.29772077 | 28926 | 3761
273 | 1116.98 | 58.2 | 227.46 | 2069.3 | 3550 | 1124 | 1.77 | 31 | 0.12 | 0.146426122 | 1.748988663 | 56.57999723 | 23001 | 3455
273 | 1116.98 | 58.2 | 200.37 | 2074.2 | 4057 | 1120 | 1.84 | 7 | 0.14 | 0.167661555 | 2.084442993 | 59.63466203 | 22443 | 3288
273 | 1116.98 | 58.2 | 173.29 | 2076.51 | 4740 | 1120 | 1.95 | 8 | 0.16 | 0.196604602 | 2.581187995 | 64.67913966 | 24011 | 3493
273 | 1116.98 | 58.2 | 146.16 | 2090.11 | 5725 | 1118 | 2.01 | 8 | 0.19 | 0.236799456 | 3.200387968 | 70.50231561 | 25207 | 3532
273 | 1116.98 | 58.2 | 119.06 | 2106.91 | 7392 | 1116 | 2.18 | 8 | 0.23 | 0.298480133 | 4.34518776 | 78.96323246 | 29234 | 3875
273 | 1116.98 | 58.2 | 91.94 | 2081.77 | 10112 | 1113 | 2.51 | 8 | 0.26 | 0.353396112 | 6.197415044 | 89.73167161 | 31548 | 3829
273 | 1116.98 | 58.2 | 67.7 | 2081.09 | 13719 | 1107 | 2.97 | 8 | 0.26 | 0.343728603 | 8.260743631 | 97.0095777 | 29696 | 2998
273 | 1116.98 | 58.2 | 50.27 | 2079.87 | 17647 | 1093 | 3.2 | 8 | 0.21 | 0.277822803 | 8.936946396 | 96.95911426 | 24474 | 1935
273 | 1116.98 | 58.2 | 39.52 | 2070.69 | 22916 | 969 | 3.55 | 47 | 0.24 | 0.312487311 | 11.50208359 | 139.9963505 | 29952 | 2118
273 | 1116.98 | 58.2 | 30.15 | 2078.25 | 29333 | 993 | 4.32 | 7 | 0.21 | 0.279410394 | 14.21173901 | 134.0652653 | 30888 | 1831
273 | 1116.98 | 58.2 | 23.67 | 2110.73 | 34018 | 964 | 4.96 | 7 | 0.14 | 0.171673397 | 13.4768609 | 125.3808069 | 20451 | 905
281 | 1116.98 | 59.4 | 250 | 3092.9 | 2156 | 1121 | 1.61 | 128 | 0.09 | 0.111390322 | 1.311469067 | 50.8204582 | 30409 | 4117
281 | 1116.98 | 59.4 | 227.01 | 2081.52 | 3412 | 1116 | 1.7 | 24 | 0.12 | 0.146793389 | 1.680669424 | 56.80821329 | 24180 | 3804
281 | 1116.98 | 59.4 | 199.91 | 2082.26 | 3941 | 1114 | 1.83 | 8 | 0.14 | 0.168143653 | 2.074922664 | 59.8653192 | 23571 | 3471
281 | 1116.98 | 59.4 | 172.82 | 2091.06 | 4721 | 1114 | 1.95 | 8 | 0.16 | 0.197187649 | 2.584633525 | 64.95766594 | 25115 | 3663
281 | 1116.98 | 59.4 | 145.69 | 2094.16 | 5652 | 1113 | 2 | 8 | 0.19 | 0.237550295 | 3.188748479 | 70.66226958 | 26405 | 3717
281 | 1116.98 | 59.4 | 118.6 | 2121.88 | 7280 | 1111 | 2.16 | 8 | 0.23 | 0.299928196 | 4.317473793 | 78.93779174 | 30543 | 4039
281 | 1116.98 | 59.4 | 91.47 | 2091.33 | 9866 | 1108 | 2.48 | 8 | 0.26 | 0.346625617 | 6.054229678 | 89.8997658 | 32504 | 3919
281 | 1116.98 | 59.4 | 67.75 | 2088.47 | 13429 | 1102 | 2.95 | 8 | 0.26 | 0.344121787 | 8.179261203 | 97.24633584 | 31225 | 3151
281 | 1116.98 | 59.4 | 50.29 | 2091.06 | 17162 | 1090 | 3.18 | 7 | 0.21 | 0.278282111 | 8.854641178 | 96.93297723 | 25611 | 2036
281 | 1116.98 | 59.4 | 39.52 | 2079.91 | 22441 | 967 | 3.5 | 54 | 0.24 | 0.310956385 | 11.23942715 | 140.7086366 | 31439 | 2206
281 | 1116.98 | 59.4 | 30.19 | 2110.47 | 28454 | 980 | 4.24 | 7 | 0.21 | 0.278504728 | 13.82857193 | 137.5908013 | 32492 | 1933
242 | 1116.98 | 61.6 | 250 | 1884.03 | 3375 | 1156 | 1.7 | 71 | 0.09 | 0.106720141 | 1.35775627 | 48.80145036 | 16648 | 2568
242 | 1116.98 | 61.6 | 227.93 | 3414.46 | 2211 | 1150 | 1.61 | 36 | 0.1 | 0.121305276 | 1.440633299 | 51.59699671 | 30858 | 4116
242 | 1116.98 | 61.6 | 205.2 | 2098.48 | 3865 | 1142 | 1.83 | 28 | 0.13 | 0.162903533 | 2.016764282 | 57.68265621 | 22780 | 3403
242 | 1116.98 | 61.6 | 178.2 | 2085.54 | 4543 | 1138 | 1.93 | 8 | 0.15 | 0.189644455 | 2.474951984 | 61.33240208 | 23003 | 3396
242 | 1116.98 | 61.6 | 151.21 | 2101.31 | 5362 | 1136 | 2 | 8 | 0.18 | 0.227589793 | 3.063942526 | 67.80645741 | 25201 | 3502
242 | 1116.98 | 61.6 | 124.16 | 2116.34 | 6916 | 1134 | 2.13 | 8 | 0.22 | 0.283265225 | 4.048866534 | 75.61774109 | 27569 | 3665
242 | 1116.98 | 61.6 | 97.15 | 2098.42 | 9655 | 1130 | 2.44 | 8 | 0.28 | 0.376817332 | 6.099329209 | 89.44525535 | 33700 | 4288
242 | 1116.98 | 61.6 | 70.1 | 2095.01 | 13313 | 1125 | 2.93 | 8 | 0.27 | 0.362562076 | 8.297261132 | 96.54007057 | 30317 | 3217
242 | 1116.98 | 61.6 | 51.21 | 2094.78 | 17349 | 1112 | 3.18 | 7 | 0.23 | 0.300092063 | 9.214600765 | 98.17129036 | 26045 | 2125
242 | 1116.98 | 61.6 | 39.49 | 2083.78 | 22404 | 964 | 3.53 | 114 | 0.24 | 0.312759962 | 11.18907986 | 140.8046694 | 35772 | 2504
242 | 1116.98 | 61.6 | 30.12 | 2102.11 | 28343 | 949 | 4.25 | 7 | 0.22 | 0.28314953 | 13.68488474 | 147.6229898 | 37349 | 2218
242 | 1116.98 | 61.6 | 23.57 | 2115.32 | 33042 | 927 | 4.86 | 7 | 0.13 | 0.167350902 | 12.45989305 | 130.4186033 | 24917 | 1105
141 | 1079.61 | 80.55 | 250 | 1884.41 | 3539 | 1122 | 1.78 | 84 | 0.06 | 0.073906989 | 1.180112396 | 40.41658302 | 15420 | 1955
141 | 1079.61 | 80.55 | 234.5 | 3543.83 | 2294 | 1113 | 1.6 | 40 | 0.11 | 0.131108895 | 1.495250578 | 54.85510661 | 35741 | 5115
141 | 1079.61 | 80.55 | 209.33 | 3533.43 | 2516 | 1110 | 1.66 | 8 | 0.11 | 0.140238657 | 1.699111188 | 57.2072444 | 35064 | 4775
141 | 1079.61 | 80.55 | 185.39 | 3545.55 | 2824 | 1109 | 1.77 | 8 | 0.13 | 0.156870134 | 2.041420373 | 59.37813762 | 35376 | 4690
141 | 1079.61 | 80.55 | 161.84 | 2726.09 | 4039 | 1099 | 1.84 | 36 | 0.12 | 0.145334846 | 2.169964137 | 59.77363334 | 24767 | 3040
141 | 1079.61 | 80.55 | 142.7 | 2718.82 | 4564 | 1092 | 1.93 | 7 | 0.13 | 0.165643282 | 2.584104671 | 64.1373974 | 27655 | 3421
141 | 1079.61 | 80.55 | 123.63 | 2721.14 | 5315 | 1089 | 2 | 7 | 0.14 | 0.172546877 | 2.936233535 | 65.39401049 | 25621 | 2907
141 | 1079.61 | 80.55 | 106.47 | 2723.19 | 6180 | 1084 | 2.07 | 7 | 0.15 | 0.183451464 | 3.359117743 | 68.24370367 | 26708 | 2822
141 | 1079.61 | 80.55 | 90.83 | 2722.66 | 7101 | 1078 | 2.18 | 7 | 0.13 | 0.15427958 | 3.46355103 | 64.59621538 | 21968 | 2076
141 | 1079.61 | 80.55 | 79.47 | 2716.09 | 8537 | 978 | 1.74 | 27 | 0.18 | 0.22960157 | 3.568589488 | 101.9111108 | 38806 | 3555
141 | 1079.61 | 80.55 | 65.14 | 2711.65 | 10259 | 966 | 1.75 | 8 | 0.17 | 0.219995988 | 3.755172044 | 105.2427778 | 41516 | 3348
141 | 1079.61 | 80.55 | 53.84 | 2713.1 | 12347 | 952 | 1.74 | 7 | 0.17 | 0.2083841 | 3.904003595 | 110.1554622 | 38909 | 2752
141 | 1079.61 | 80.55 | 44.95 | 2705.98 | 13861 | 930 | 1.74 | 7 | 0.1 | 0.122088066 | 3.0711767 | 96.45977247 | 26803 | 1401
150 | 1079.61 | 81.05 | 250 | 1879.05 | 3246 | 1122 | 1.6 | 87 | 0.06 | 0.073857749 | 1.060591376 | 40.45557066 | 15315 | 1800
150 | 1079.61 | 81.05 | 234.51 | 3308.34 | 2284 | 1115 | 1.6 | 43 | 0.11 | 0.132648463 | 1.504407358 | 54.10020104 | 33769 | 4820
150 | 1079.61 | 81.05 | 209.06 | 3348.96 | 2515 | 1110 | 1.66 | 8 | 0.12 | 0.142616467 | 1.716141545 | 56.28410818 | 33377 | 4507
150 | 1079.61 | 81.05 | 184.77 | 3325.44 | 2733 | 1109 | 1.72 | 8 | 0.12 | 0.153001996 | 1.959602365 | 58.09822373 | 32786 | 4314
150 | 1079.61 | 81.05 | 161.84 | 2724.79 | 3999 | 1099 | 1.83 | 27 | 0.17 | 0.219177999 | 2.706802486 | 68.17660785 | 31914 | 4536
150 | 1079.61 | 81.05 | 133.86 | 2711.45 | 4914 | 1097 | 1.95 | 8 | 0.21 | 0.271308952 | 3.542522261 | 76.8343206 | 37169 | 5182
150 | 1079.61 | 81.05 | 105.83 | 2724.97 | 6554 | 1094 | 2.03 | 8 | 0.25 | 0.325260849 | 4.559140648 | 85.04846026 | 39923 | 5109
150 | 1079.61 | 81.05 | 79.85 | 2716.9 | 8056 | 976 | 1.74 | 26 | 0.18 | 0.228393341 | 3.557262676 | 103.1808 | 37900 | 3475
150 | 1079.61 | 81.05 | 65.52 | 2711.2 | 9699 | 966 | 1.75 | 8 | 0.17 | 0.218804258 | 3.747993029 | 105.7958326 | 40097 | 3197
150 | 1079.61 | 81.05 | 54.21 | 2711.74 | 11641 | 952 | 1.74 | 7 | 0.17 | 0.209121821 | 3.912289434 | 109.7884262 | 38185 | 2692
150 | 1079.61 | 81.05 | 45.23 | 2707.81 | 13090 | 931 | 1.74 | 8 | 0.11 | 0.129258552 | 3.185496217 | 96.45977247 | 26803 | 1424
228 | 1079.61 | 82.25 | 250 | 1883.57 | 3279 | 1118 | 1.7 | 80 | 0.06 | 0.074202473 | 1.12941006 | 40.38285934 | 15469 | 2091
228 | 1079.61 | 82.25 | 234.44 | 3368.68 | 2221 | 1110 | 1.61 | 40 | 0.11 | 0.132690435 | 1.5154354 | 54.43740109 | 33732 | 4784
228 | 1079.61 | 82.25 | 208.99 | 3347.55 | 2506 | 1106 | 1.66 | 7 | 0.12 | 0.141792397 | 1.710695317 | 56.91245731 | 33394 | 4488
228 | 1079.61 | 82.25 | 184.84 | 3335.17 | 2805 | 1104 | 1.76 | 8 | 0.12 | 0.152512216 | 2.001419603 | 58.78734431 | 32779 | 4281
228 | 1079.61 | 82.25 | 161.97 | 2727.1 | 4015 | 1094 | 1.84 | 27 | 0.17 | 0.21889812 | 2.719499327 | 68.89769738 | 31676 | 4497
228 | 1079.61 | 82.25 | 134 | 2716.23 | 4918 | 1092 | 1.95 | 8 | 0.21 | 0.27098947 | 3.539424063 | 77.59577112 | 36998 | 5173
228 | 1079.61 | 82.25 | 105.97 | 2723.12 | 6483 | 1089 | 2.03 | 8 | 0.24 | 0.319292092 | 4.509818366 | 83.92404565 | 39112 | 4967
228 | 1079.61 | 82.25 | 80.37 | 2716.95 | 7971 | 977 | 1.74 | 26 | 0.18 | 0.229912072 | 3.561754008 | 102.1321188 | 37990 | 3512
228 | 1079.61 | 82.25 | 65.86 | 2712.15 | 9623 | 967 | 1.75 | 8 | 0.17 | 0.220316336 | 3.754938142 | 107.9394479 | 40322 | 3250
228 | 1079.61 | 82.25 | 54.42 | 2715.24 | 11642 | 953 | 1.74 | 7 | 0.17 | 0.211545728 | 3.933951319 | 111.718073 | 38425 | 2730
228 | 1079.61 | 82.25 | 45.31 | 2705.87 | 13092 | 931 | 1.74 | 8 | 0.11 | 0.13129911 | 3.214693028 | 100.2893531 | 26924 | 1438
239 | 1079.61 | 82.7 | 250 | 1882.02 | 3349 | 1139 | 1.71 | 97 | 0.06 | 0.072479883 | 1.126271895 | 40.82476704 | 14088 | 1835
239 | 1079.61 | 82.7 | 234.79 | 3338.88 | 2146 | 1128 | 1.59 | 37 | 0.11 | 0.130056387 | 1.47899714 | 54.39562834 | 33282 | 4738
239 | 1079.61 | 82.7 | 209.78 | 3343.87 | 2416 | 1127 | 1.64 | 8 | 0.12 | 0.143278972 | 1.696905019 | 54.92828134 | 33496 | 4636
239 | 1079.61 | 82.7 | 185.3 | 3339.7 | 2712 | 1126 | 1.72 | 8 | 0.12 | 0.153743748 | 1.964023346 | 56.71603019 | 32304 | 4328
239 | 1079.61 | 82.7 | 162.2 | 2731.18 | 3936 | 1115 | 1.84 | 26 | 0.17 | 0.218040372 | 2.709084479 | 66.94664587 | 32414 | 4594
239 | 1079.61 | 82.7 | 134.29 | 2715.48 | 4887 | 1114 | 1.95 | 8 | 0.21 | 0.269026809 | 3.526840441 | 73.75757037 | 35619 | 4942
239 | 1079.61 | 82.7 | 106.38 | 2730.37 | 6635 | 1110 | 2.03 | 8 | 0.25 | 0.337917539 | 4.648336709 | 83.263737 | 41350 | 5312
239 | 1079.61 | 82.7 | 79.39 | 2721.6 | 7970 | 977 | 1.75 | 150 | 0.18 | 0.223132858 | 3.557288941 | 102.1427234 | 35203 | 3180
289 | 1042.705 | 78.2 | 250 | 1635.07 | 3311 | 1160 | 1.69 | 75 | 0.1 | 0.121659844 | 1.500796571 | 51.38930628 | 15149 | 2029
289 | 1042.705 | 78.2 | 225 | 3347.02 | 1970 | 1148 | 1.63 | 58 | 0.12 | 0.142895124 | 1.662582688 | 54.19716852 | 31703 | 4137
289 | 1042.705 | 78.2 | 198.81 | 3342.46 | 2106 | 1141 | 1.64 | 8 | 0.13 | 0.162440741 | 1.902998291 | 57.58942979 | 32562 | 4281
289 | 1042.705 | 78.2 | 172.72 | 3357.27 | 2471 | 1139 | 1.66 | 8 | 0.15 | 0.189329315 | 2.242988956 | 60.67773052 | 33045 | 4222
289 | 1042.705 | 78.2 | 146.6 | 2504.31 | 4018 | 1127 | 1.73 | 27 | 0.19 | 0.245324597 | 2.916307911 | 70.01150177 | 27939 | 3563
289 | 1042.705 | 78.2 | 118.54 | 2496.14 | 5429 | 1123 | 1.83 | 8 | 0.24 | 0.313058732 | 3.901937053 | 77.61550784 | 33099 | 4108
289 | 1042.705 | 78.2 | 90.39 | 2511.13 | 7481 | 1116 | 1.98 | 8 | 0.29 | 0.39110804 | 5.458036384 | 88.89415182 | 34779 | 4126
289 | 1042.705 | 78.2 | 64.42 | 2511.43 | 8956 | 956 | 2.17 | 134 | 0.18 | 0.227063552 | 4.992071704 | 115.6787213 | 29265 | 2293
289 | 1042.705 | 78.2 | 52.92 | 2514.87 | 10787 | 992 | 2.34 | 7 | 0.17 | 0.210788666 | 5.572790869 | 102.2386569 | 28431 | 2034
289 | 1042.705 | 78.2 | 44.09 | 2501.54 | 12745 | 976 | 2.58 | 8 | 0.16 | 0.20025392 | 6.392710594 | 108.7598133 | 27547 | 1741
289 | 1042.705 | 78.2 | 37.07 | 2502.95 | 14565 | 956 | 2.89 | 7 | 0.12 | 0.149437184 | 6.474138485 | 100.9539232 | 22054 | 1173
240 | 1042.705 | 78.8 | 250 | 1634.32 | 3309 | 1165 | 1.68 | 71 | 0.1 | 0.12130066 | 1.491162899 | 51.48159164 | 14672 | 2023
240 | 1042.705 | 78.8 | 225.07 | 3329.62 | 1887 | 1153 | 1.62 | 50 | 0.12 | 0.142963942 | 1.65451906 | 54.03458167 | 30524 | 4086
240 | 1042.705 | 78.8 | 198.86 | 3342.09 | 2181 | 1149 | 1.65 | 8 | 0.13 | 0.162731108 | 1.919799455 | 57.26855823 | 30977 | 4011
240 | 1042.705 | 78.8 | 172.72 | 3325.6 | 2473 | 1146 | 1.66 | 8 | 0.15 | 0.189408083 | 2.245540532 | 60.39483315 | 31952 | 4020
240 | 1042.705 | 78.8 | 146.59 | 2504.66 | 3997 | 1133 | 1.72 | 28 | 0.19 | 0.245440666 | 2.904635601 | 69.54400367 | 26899 | 3469
240 | 1042.705 | 78.8 | 118.52 | 2494.95 | 5337 | 1129 | 1.82 | 8 | 0.24 | 0.312991648 | 3.885025182 | 77.10900103 | 32232 | 4002
240 | 1042.705 | 78.8 | 90.38 | 2513.13 | 7460 | 1121 | 1.98 | 8 | 0.29 | 0.390801054 | 5.464860519 | 88.50289895 | 33670 | 3988
240 | 1042.705 | 78.8 | 64.43 | 2516.42 | 8940 | 954 | 2.17 | 81 | 0.18 | 0.224409697 | 5.012377105 | 114.4535693 | 25634 | 2026
240 | 1042.705 | 78.8 | 53.05 | 2517.81 | 10587 | 1037 | 2.34 | 7 | 0.16 | 0.201118671 | 5.503558656 | 87.36968136 | 23791 | 1705
240 | 1042.705 | 78.8 | 44.57 | 2506.04 | 12569 | 1018 | 2.56 | 7 | 0.15 | 0.192073404 | 6.280127295 | 92.7379375 | 23095 | 1467
240 | 1042.705 | 78.8 | 37.74 | 2505.85 | 14420 | 996 | 2.86 | 7 | 0.13 | 0.159182362 | 6.733697654 | 92.27691956 | 19923 | 1114
195 | 1042.705 | 79.55 | 250 | 1632.36 | 3715 | 1169 | 1.72 | 70 | 0.1 | 0.121044168 | 1.526003564 | 51.64451054 | 14350 | 1868
195 | 1042.705 | 79.55 | 225.12 | 3698.23 | 1900 | 1157 | 1.63 | 42 | 0.13 | 0.155068409 | 1.742000227 | 57.01783749 | 34222 | 4768
195 | 1042.705 | 79.55 | 196.83 | 3713.58 | 2190 | 1155 | 1.66 | 8 | 0.14 | 0.178281455 | 2.042648974 | 58.88561382 | 35062 | 4741
195 | 1042.705 | 79.55 | 168.67 | 3707.54 | 2635 | 1153 | 1.67 | 9 | 0.17 | 0.208871276 | 2.414966232 | 62.77375992 | 36117 | 4735
195 | 1042.705 | 79.55 | 140.76 | 2612.47 | 4370 | 1140 | 1.76 | 30 | 0.17 | 0.219122993 | 2.847121103 | 65.53107221 | 24997 | 2977
195 | 1042.705 | 79.55 | 116.43 | 2597.93 | 5587 | 1135 | 1.87 | 8 | 0.21 | 0.271808386 | 3.718049018 | 73.95533565 | 29674 | 3525
195 | 1042.705 | 79.55 | 92.01 | 2617.87 | 7648 | 1129 | 2.01 | 8 | 0.26 | 0.355128049 | 5.201714063 | 85.488196 | 33110 | 3821
195 | 1042.705 | 79.55 | 67.65 | 2622.08 | 10093 | 1119 | 2.19 | 8 | 0.26 | 0.343794646 | 6.38905456 | 89.29900725 | 31076 | 3002
195 | 1042.705 | 79.55 | 50.23 | 2621.53 | 12939 | 1100 | 2.49 | 7 | 0.21 | 0.278072955 | 7.325060862 | 90.65021515 | 25554 | 1976
195 | 1042.705 | 79.55 | 39.48 | 2608.87 | 17346 | 942 | 2.98 | 80 | 0.26 | 0.352248374 | 10.76269536 | 152.0138624 | 39945 | 2837
195 | 1042.705 | 79.55 | 29.1 | 2600.05 | 21730 | 962 | 3.51 | 7 | 0.21 | 0.265128132 | 11.83069661 | 138.8373887 | 35313 | 1991
270 | 1042.705 | 80.95 | 250 | 1633.15 | 3646 | 1210 | 1.72 | 72 | 0.1 | 0.118431201 | 1.513210408 | 50.52747841 | 12856 | 1726
270 | 1042.705 | 80.95 | 225.63 | 3697.71 | 1900 | 1198 | 1.64 | 55 | 0.13 | 0.154517811 | 1.749183279 | 54.95029609 | 33119 | 4569
270 | 1042.705 | 80.95 | 197.37 | 3691.43 | 2187 | 1191 | 1.65 | 8 | 0.14 | 0.177617657 | 2.024754862 | 58.97444409 | 34190 | 4639
270 | 1042.705 | 80.95 | 169.23 | 3710.25 | 2632 | 1189 | 1.67 | 8 | 0.17 | 0.209994708 | 2.420627169 | 62.35757823 | 35318 | 4646
270 | 1042.705 | 80.95 | 141.09 | 2607.56 | 4379 | 1176 | 1.76 | 27 | 0.17 | 0.219251234 | 2.840818561 | 64.97189616 | 25896 | 3116
270 | 1042.705 | 80.95 | 116.69 | 2596.28 | 5497 | 1171 | 1.87 | 8 | 0.21 | 0.27100061 | 3.715783578 | 73.4372151 | 28248 | 3380
270 | 1042.705 | 80.95 | 92.28 | 2616.53 | 7556 | 1165 | 2.02 | 8 | 0.26 | 0.355272998 | 5.218823057 | 84.21916633 | 33497 | 3851
270 | 1042.705 | 80.95 | 67.84 | 2620.6 | 10228 | 1155 | 2.19 | 8 | 0.26 | 0.344507217 | 6.410268026 | 87.35307386 | 29484 | 2873
270 | 1042.705 | 80.95 | 50.34 | 2621.34 | 13026 | 1136 | 2.49 | 7 | 0.22 | 0.281184002 | 7.370144751 | 89.15888017 | 25539 | 1980
270 | 1042.705 | 80.95 | 39.46 | 2600.03 | 18655 | 939 | 2.99 | 57 | 0.31 | 0.426238845 | 12.24792335 | 163.1112814 | 40915 | 3105
270 | 1042.705 | 80.95 | 27.28 | 2602.05 | 22528 | 1007 | 3.65 | 7 | 0.17 | 0.214257661 | 11.24472986 | 113.6116586 | 28192 | 1438
291 | 1042.705 | 82.6 | 250 | 1881.5 | 3017 | 1159 | 1.67 | 77 | 0.1 | 0.121762489 | 1.481817624 | 51.3228771 | 18043 | 2522
291 | 1042.705 | 82.6 | 224.98 | 3023.08 | 2151 | 1146 | 1.62 | 47 | 0.09 | 0.115074893 | 1.467830424 | 51.50647144 | 26117 | 3247
291 | 1042.705 | 82.6 | 203.64 | 3018.64 | 2379 | 1142 | 1.64 | 7 | 0.1 | 0.127572069 | 1.646845207 | 52.36681567 | 26828 | 3221
291 | 1042.705 | 82.6 | 182.34 | 3015.38 | 2668 | 1140 | 1.66 | 8 | 0.12 | 0.143222153 | 1.873218713 | 54.77262472 | 26596 | 3084
291 | 1042.705 | 82.6 | 161.07 | 2624.44 | 3431 | 1128 | 1.69 | 29 | 0.14 | 0.172823951 | 2.241571193 | 60.09122547 | 24729 | 2998
291 | 1042.705 | 82.6 | 138.68 | 2610.65 | 4178 | 1125 | 1.75 | 7 | 0.16 | 0.203520644 | 2.720677764 | 64.6655994 | 27134 | 3057
291 | 1042.705 | 82.6 | 116.27 | 2620.1 | 5046 | 1120 | 1.83 | 8 | 0.19 | 0.246741823 | 3.441186241 | 72.05311468 | 29122 | 3348
291 | 1042.705 | 82.6 | 93.9 | 2624.1 | 6142 | 1113 | 1.94 | 8 | 0.18 | 0.235587813 | 3.917880193 | 73.94727625 | 27318 | 2749
291 | 1042.705 | 82.6 | 76.57 | 2628.76 | 7264 | 1104 | 2.06 | 7 | 0.16 | 0.198614677 | 4.1506814 | 70.60322077 | 22878 | 1992
291 | 1042.705 | 82.6 | 64.47 | 2622.6 | 8821 | 952 | 2.17 | 95 | 0.18 | 0.22926936 | 5.038298944 | 116.2465416 | 29377 | 2295
291 | 1042.705 | 82.6 | 52.86 | 2625.71 | 10744 | 1016 | 2.34 | 7 | 0.17 | 0.210788964 | 5.583982996 | 94.72858317 | 29257 | 2104
291 | 1042.705 | 82.6 | 44.04 | 2612.55 | 12711 | 999 | 2.58 | 7 | 0.16 | 0.200814162 | 6.438056657 | 101.0095483 | 27680 | 1752
291 | 1042.705 | 82.6 | 37.01 | 2620.01 | 14367 | 978 | 2.88 | 7 | 0.12 | 0.145441502 | 6.401446643 | 96.54254665 | 21603 | 1127
260 | 1042.705 | 86 | 250 | 1881.78 | 3482 | 1233 | 1.7 | 74 | 0.1 | 0.117868394 | 1.490178081 | 51.59995785 | 15263 | 2094
260 | 1042.705 | 86 | 225.74 | 3507.45 | 2154 | 1221 | 1.63 | 43 | 0.09 | 0.113820507 | 1.470850453 | 49.87463187 | 27599 | 3361
260 | 1042.705 | 86 | 204.55 | 3509.68 | 2302 | 1216 | 1.64 | 8 | 0.1 | 0.125712587 | 1.636102847 | 53.65944834 | 28348 | 3483
260 | 1042.705 | 86 | 183.45 | 3510.48 | 2600 | 1213 | 1.65 | 8 | 0.11 | 0.139526476 | 1.837066743 | 53.99817486 | 27855 | 3310
260 | 1042.705 | 86 | 162.57 | 2612.46 | 4216 | 1200 | 1.76 | 31 | 0.19 | 0.237125338 | 2.772237413 | 67.2186469 | 29326 | 3936
260 | 1042.705 | 86 | 132.39 | 2606.15 | 5570 | 1196 | 1.86 | 8 | 0.23 | 0.298634148 | 3.674824841 | 74.40477999 | 32572 | 4337
260 | 1042.705 | 86 | 102.22 | 2619.9 | 7785 | 1191 | 2.02 | 8 | 0.3 | 0.404196751 | 5.366632226 | 85.53509863 | 37729 | 4870
260 | 1042.705 | 86 | 72.03 | 2627.02 | 12105 | 1182 | 2.25 | 8 | 0.36 | 0.512306096 | 8.111548418 | 96.44551831 | 39442 | 4611
260 | 1042.705 | 86 | 46.22 | 2619.38 | 19463 | 1159 | 2.86 | 8 | 0.37 | 0.537031391 | 12.86141066 | 105.9145273 | 40366 | 3648
260 | 1042.705 | 86 | 29.03 | 2628.83 | 25055 | 1119 | 3.77 | 7 | 0.23 | 0.298862469 | 14.35372547 | 105.906916 | 27335 | 1594
260 | 1042.705 | 86 | 22.41 | 2602.66 | 30420 | 1068 | 4.5 | 7 | 0.18 | 0.228912651 | 15.96598728 | 112.8847552 | 23618 | 1077
260 | 1042.705 | 86 | 18.38 | 2599.84 | 34822 | 1017 | 5.01 | 7 | 0.13 | 0.155086602 | 14.91157089 | 114.8170429 | 19225 | 728
265 | 1042.705 | 86.8 | 250 | 1633.99 | 3996 | 1231 | 1.8 | 75 | 0.1 | 0.117868394 | 1.571683608 | 51.82677712 | 14798 | 1937
265 | 1042.705 | 86.8 | 225.74 | 4028.73 | 1982 | 1218 | 1.63 | 43 | 0.13 | 0.1640077 | 1.790583063 | 56.9109345 | 40623 | 5968
265 | 1042.705 | 86.8 | 195.85 | 4038.5 | 2208 | 1210 | 1.64 | 8 | 0.14 | 0.180142018 | 2.030330131 | 60.75632991 | 40589 | 5617
265 | 1042.705 | 86.8 | 167.56 | 4042.58 | 2637 | 1208 | 1.66 | 8 | 0.16 | 0.197234545 | 2.328807979 | 62.56661284 | 39797 | 5148
265 | 1042.705 | 86.8 | 141.25 | 2614.84 | 4951 | 1192 | 1.86 | 31 | 0.21 | 0.26617671 | 3.337525341 | 54.20760765 | 31205 | 4191
265 | 1042.705 | 86.8 | 112.17 | 2611.75 | 6780 | 1188 | 2.01 | 8 | 0.26 | 0.347488692 | 4.667580713 | 81.17461633 | 37060 | 4727
265 | 1042.705 | 86.8 | 83.02 | 2628.53 | 9828 | 1180 | 2.19 | 8 | 0.31 | 0.433999799 | 6.674293653 | 90.88825137 | 38531 | 4596
265 | 1042.705 | 86.8 | 57.01 | 2613.66 | 14881 | 1164 | 2.5 | 8 | 0.34 | 0.478771369 | 9.550566296 | 99.42338482 | 39299 | 3870
265 | 1042.705 | 86.8 | 37.66 | 2615.79 | 21979 | 1133 | 3.34 | 8 | 0.32 | 0.44843104 | 14.58407884 | 109.7297252 | 37000 | 2800
265 | 1042.705 | 86.8 | 25.54 | 2615.43 | 26998 | 1089 | 4.34 | 7 | 0.19 | 0.243174574 | 15.15605514 | 108.9509058 | 25760 | 1322
265 | 1042.705 | 86.8 | 20.69 | 2599.37 | 31567 | 1038 | 5.15 | 7 | 0.14 | 0.180884975 | 16.2472398 | 116.6397472 | 20829 | 860
265 | 1042.705 | 86.8 | 17.69 | 2585.34 | 35219 | 987 | 5.6 | 8 | 0.11 | 0.129008393 | 14.92927543 | 111.5229272 | 17955 | 683
206 | 1115.27 | 26.3 | 250 | 1887.78 | 3479 | 1152 | 1.7 | 69 | 0.1 | 0.122378548 | 1.463743873 | 51.14110764 | 17758 | 2402
206 | 1115.27 | 26.3 | 224.86 | 3469.95 | 2172 | 1143 | 1.63 | 29 | 0.1 | 0.120713074 | 1.468004532 | 52.06683269 | 29625 | 3780
206 | 1115.27 | 26.3 | 202.54 | 3463.87 | 2378 | 1141 | 1.64 | 7 | 0.11 | 0.130664593 | 1.619907903 | 53.85278042 | 29953 | 3770
206 | 1115.27 | 26.3 | 180.87 | 3466.99 | 2680 | 1138 | 1.66 | 8 | 0.11 | 0.140345525 | 1.801221114 | 55.80203851 | 28925 | 3543
206 | 1115.27 | 26.3 | 160.17 | 2649.15 | 4123 | 1126 | 1.75 | 27 | 0.18 | 0.233815153 | 2.661775682 | 67.02309902 | 29740 | 4129
206 | 1115.27 | 26.3 | 130.81 | 2642.13 | 5132 | 1123 | 1.87 | 8 | 0.21 | 0.266169446 | 3.360448792 | 73.15258546 | 31544 | 4189
206 | 1115.27 | 26.3 | 103.88 | 2644.63 | 6707 | 1118 | 1.98 | 8 | 0.24 | 0.310021115 | 4.314406257 | 80.4755455 | 33896 | 4176
206 | 1115.27 | 26.3 | 79.42 | 2638.99 | 8246 | 976 | 1.75 | 27 | 0.19 | 0.239917873 | 3.643743613 | 104.2708026 | 36165 | 3398
206 | 1115.27 | 26.3 | 64.52 | 2634.89 | 9876 | 966 | 1.75 | 8 | 0.17 | 0.209381973 | 3.657774916 | 103.5289615 | 34149 | 2662
206 | 1115.27 | 26.3 | 53.82 | 2638.44 | 11582 | 951 | 1.75 | 7 | 0.14 | 0.180288662 | 3.608604368 | 106.6289931 | 30581 | 2066
206 | 1115.27 | 26.3 | 46.04 | 2628.04 | 13267 | 930 | 1.75 | 8 | 0.12 | 0.152613365 | 3.474120004 | 105.8413179 | 27382 | 1600
275 | 1115.27 | 26.9 | 250 | 1884.59 | 3415 | 1145 | 1.69 | 87 | 0.1 | 0.122532614 | 1.455077973 | 51.22015823 | 18082 | 2595
275 | 1115.27 | 26.9 | 224.83 | 3486.57 | 2172 | 1137 | 1.64 | 45 | 0.1 | 0.121928083 | 1.483816417 | 51.75900436 | 30627 | 3969
275 | 1115.27 | 26.9 | 202.3 | 3469.18 | 2381 | 1131 | 1.65 | 7 | 0.11 | 0.130764806 | 1.628786939 | 54.20760765 | 31205 | 3936
275 | 1115.27 | 26.9 | 180.64 | 3482.73 | 2605 | 1129 | 1.66 | 8 | 0.12 | 0.14111326 | 1.805025681 | 55.88835377 | 30203 | 3746
275 | 1115.27 | 26.9 | 159.86 | 2650.02 | 4115 | 1118 | 1.75 | 27 | 0.18 | 0.232196207 | 2.650516268 | 68.07595655 | 30588 | 4268
275 | 1115.27 | 26.9 | 130.74 | 2644.61 | 5149 | 1115 | 1.86 | 8 | 0.21 | 0.265106826 | 3.330076874 | 74.01666193 | 32717 | 4356
275 | 1115.27 | 26.9 | 103.92 | 2643.89 | 6800 | 1109 | 1.98 | 8 | 0.24 | 0.310611059 | 4.310408459 | 81.19231478 | 35166 | 4374
275 | 1115.27 | 26.9 | 79.41 | 2641.35 | 8249 | 975 | 1.75 | 26 | 0.19 | 0.239772472 | 3.637474768 | 104.7022684 | 36808 | 3458
275 | 1115.27 | 26.9 | 64.52 | 2635.73 | 9951 | 983 | 1.75 | 8 | 0.17 | 0.208952956 | 3.645309936 | 97.37428035 | 34854 | 2711
275 | 1115.27 | 26.9 | 53.84 | 2640.14 | 11576 | 967 | 1.74 | 7 | 0.14 | 0.18071768 | 3.585054129 | 100.2014518 | 31162 | 2110
275 | 1115.27 | 26.9 | 46.04 | 2628.85 | 13262 | 945 | 1.74 | 8 | 0.12 | 0.152327159 | 3.437867309 | 100.3843652 | 28072 | 1638